## Sheet1
Date | HEAT_NO | GRADE | VD/NVD | LIFTING TEMERATURE | POWER_x | PROCESS TIME | TEMP OPENING | argon flow rate | AL SHOTS | al ingot | al wire (mtr) | total al (kg) | Al (kg/ton) | Sulphur Removal % | FeO (in slag) | CaO(in slag) | SiO₂(in slag) | Al₂O₃ | MnO | Basicity B1 | Basicity B2 | SIMN | FeMn(add) | FESI | casi wire(mtr) | LIME_x | SPAR | Al_wire_kg | Total_Al_kg | Batch Number | Initial_C | Initial_MN | Initial_SI | Initial_S | Initial_AL | Initial_N2 | Final_C | Final_MN | Final_SI | Final_S | Final_AL | Final_N2 | HM | DRI | LIME_y | DOLO | CPC | POWER_y | OXY | Production
01.04.2026 | 4615001 | JSPHTHS(V) | NVD | 1617 | 5000 | 36 | NR |  | 10 | 110 | 500 | [13 empty] | 150 | 1500 | 25 | 165 | 285 | 4615001 | [6 empty] | 0.186 | 1.34 | 0.182 | 0.0089 | 0.035 | 67 | 55.3 | 35.1 | 11.1 | 1.2 | 473 | 28611 | 3154
01.04.2026 | 4615002 | JSPHTHS(V) | NVD | 1570 | 4620 | 54 | NR |  | 10 | 110 | 470 | [13 empty] | 120 | 1250 | 25 | 155.1 | 275.1 | 4615002 | [6 empty] | 0.182 | 1.31 | 0.184 | 0.012 | 0.03 | 64 | 64.4 | 55.7 | 12.1 | 1.6 | 517 | 29943 | 3191
01.04.2026 | 4615003 | JSPHTHS(V) | NVD | 1565 | 3900 | 60 | NR |  | 10 | 132 | 500 | [13 empty] | 120 | 1400 | 25 | 165 | 307 | 4615003 | 0.365 | 0.01 | 0.001 | 0.0519 | 0.394 | 47 | 0.183 | 1.31 | 0.219 | 0.0064 | 0.032 | 64 | 58.2 | 51.6 | 11.5 | 1.4 | 444 | 31700 | 3799
01.04.2026 | 4615004 | JSPHTHS(V) | NVD | 1566 | 4200 | 45 | NR |  | 10 | 156 | 170 | [13 empty] | 110 | 1300 | 25 | 56.1 | 222.1 | 4615004 | 0.562 | 0.01 | 0.001 | 0.0589 | 0.371 | 51 | 0.179 | 1.29 | 0.215 | 0.004 | 0.036 | 63 | 67.59 | 53.4 | 12.2 | 1.7 | 485 | 29509 | 3709
01.04.2026 | 4615005 | JSPHTHS(V) | NVD | 1565 | 4400 | 26 | NR |  | 10 | 110 | 300 | [13 empty] | 125 | 1070 | 25 | 99 | 219 | 4615005 | 0.794 | 0.02 | 0.002 | 0.058 | 0.18 | 47 | 0.18 | 1.31 | 0.216 | 0.006 | 0.029 | 64 | 58.21 | 37.1 | 11.4 | 0.6 | 629 | 30987 | 3385
01.04.2026 | 4615006 | FE550DLMH | NVD | 1620 | 6400 | 62 | NR |  | 10 | 110 | 0 | [13 empty] | 130 | 1250 | 25 | 0 | 120 | 4615006 | 0.697 | 0.01 | 0.003 | 0.05 | 0.159 | 50 | 0.195 | 0.84 | 0.185 | 0.0089 | 0.009 | 66 | 63.91 | 60.1 | 11.3 | 2.3 | 334 | 32795 | 3375
01.04.2026 | 4615007 | JSPHTHS(V) | NVD | 1565 | 5000 | 60 | NR |  | 10 | 178 | 200 | [13 empty] | 120 | 1800 | 25 | 66 | 254 | 4615007 | 0.777 | 0.01 | 0.002 | 0.067 | 0.213 | 47 | 0.175 | 1.34 | 0.202 | 0.006 | 0.033 | 63 | 59.21 | 58.4 | 11.4 | 1.7 | 320 | 30325 | 3175
01.04.2026 | 4615008 | FE550DLMH | NVD | 1582 | 3000 | 35 | NR |  | 10 | 178 | 0 | [13 empty] | 100 | 1000 | 25 | 0 | 188 | 4615008 | [6 empty] | 0.193 | 0.83 | 0.189 | 0.0149 | 0.018 | 54 | 55.64 | 38.6 | 8.2 | 0.7 | 613 | 31916 | 3447
01.04.2026 | 4615009 | JSPHTHS(V) | NVD | 1565 | 3100 | 31 | NR |  | 10 | 110 | 370 | [13 empty] | 100 | 1300 | 25 | 122.1 | 242.1 | 4615009 | 0.065 | 0 | 0.001 | 0.058 | 0.603 | 54 | 0.172 | 1.32 | 0.2109 | 0.006 | 0.03 | 64 | 65.92 | 54.2 | 11.8 | 0.9 | 349 | 30229 | 3464
01.04.2026 | 4615010 | JSPHTHS(V) | NVD | 1565 | 2920 | 31 | NR |  | 10 | 110 | 330 | [10 empty] | 1400 |  |  | 120 | 1250 | 25 | 108.9 | 228.9 | 4615010 | 0.049 | 0 | 0.001 | 0.056 | 0.518 | 64 | 0.175 | 1.32 | 0.195 | 0.007 | 0.027 | 64 | 58.78 | 60 | 10.9 | 1.5 | 278 | 32126 | 3166
01.04.2026 | 4615011 | JSPHTHS(V) | NVD | 1565 | 3320 | 45 | NR |  | 10 | 110 | 560 | [10 empty] | 1400 |  |  | 120 | 1500 | 25 | 184.8 | 304.8 | 4615011 | 0.065 | 0 | 0.001 | 0.0609 | 0.624 | 50 | 0.19 | 1.34 | 0.165 | 0.012 | 0.038 | 64 | 69.31 | 60.6 | 11.9 | 1.8 | 424 | 32015 | 3499
01.04.2026 | 4615012 | JSPHTHS(V) | NVD | 1565 | 4982 | 52 | NR |  | 10 | 110 | 77 | [13 empty] | 100 | 1400 | 25 | 25.41 | 145.41 | 4615012 | 0.632 | 0.01 | 0.002 | 0.0709 | 0.363 | 51 | 0.193 | 1.34 | 0.198 | 0.0089 | 0.033 | 68 | 60.25 | 59.4 | 11.7 | 1.6 | 375 | 30106 | 3238
01.04.2026 | 4615013 | JSPHTHS(V) | NVD | 1565 | 4812 | 50 | NR |  | 10 | 110 | 450 | [13 empty] | 122 | 1100 | 25 | 148.5 | 268.5 | 4615013 | 0.496 | 0.01 | 0.005 | 0.0729 | 0.413 | 54 | 0.177 | 1.31 | 0.201 | 0.008 | 0.037 | 67 | 61.09 | 64 | 13.3 | 2.3 | 524 | 34482 | 3812
01.04.2026 | 4615014 | JSPHTHS(V) | NVD | 1565 | 3231 | 47 | NR |  | 10 | 132 | 650 | [13 empty] | 122 | 1150 | 25 | 214.5 | 356.5 | 4615014 | 0.406 | 0.03 | 0.002 | 0.057 | 0.467 | 48 | 0.175 | 1.34 | 0.227 | 0.012 | 0.03 | 66 | 54.08 | 39 | 10.1 | 1.7 | 367 | 32197 | 3656
01.04.2026 | 4615015 | JSPHTHS(V) | NVD | 1560 | 5552 | 69 | 1505 |  | 10 | 132 | 433 | [13 empty] | 122 | 1305 | 25 | 142.89 | 284.89 | 4615015 | 0.747 | 0.01 | 0.003 | 0.058 | 0.37 | 63 | 0.188 | 1.32 | 0.1809 | 0.0129 | 0.037 | 66 | 61.95 | 60.6 | 11.5 | 2 | 608 | 32807 | 3462
01.04.2026 | 4615016 | JSPHTHS(V) | NVD | 1564 | 4230 | 61 | 1505 |  | 10 | 132 | 477 | [13 empty] | 122 | 1450 | 25 | 157.41 | 299.41 | 4615016 | 0.348 | 0.02 | 0.003 | 0.063 | 0.572 | 63 | 0.18 | 1.35 | 0.2079 | 0.014 | 0.036 | 64 | 52.04 | 44.5 | 10.6 | 2 | 414 | 31838 | 3657
01.04.2026 | 4615017 | JSPHTHS(V) | NVD | 1567 | 4210 | 32 | 1505 |  | 10 | 132 | 232 | [13 empty] | 122 | 1250 | 25 | 76.56 | 218.56 | 4615017 | 0.07 | 0.01 | 0.001 | 0.057 | 0.484 | 50 | 0.177 | 1.31 | 0.2109 | 0.01 | 0.036 | 67 | 52.67 | 50.3 | 12.1 | 2 | 509 | 30088 | 3422
01.04.2026 | 4615018 | FE550DLMH | NVD | 1610 | 3970 | 96 | 1505 |  | 10 | 132 | 0 | [12 empty] | 50 | 120 | 850 | 25 | 0 | 142 | 4615018 | 0.058 | 0.01 | 0.001 | 0.0539 | 0.409 | 54 | 0.19 | 0.86 | 0.164 | 0.0089 | 0.004 | 67 | 60.96 | 65.4 | 11.8 | 0.5 | 700 | 33576 | 3725
01.04.2026 | 4615019 | JSPHTHS(V) | NVD | 1560 | 4270 | 31 | 1505 |  | 10 | 132 | 80 | [13 empty] | 80 | 1200 | 25 | 26.4 | 168.4 | 4615019 | 0.05 | 0 | 0.001 | 0.0599 | 0.481 | 64 | 0.178 | 1.3 | 0.171 | 0.0129 | 0.019 | 67 | 59.43 | 65.3 | 12.1 | 2 | 622 | 33569 | 3819
01.04.2026 | 4615020 | JSPHTHSV | NVD | 1615 | 6416 | 41 | NR |  | 10 | 132 | 155 | [13 empty] | 155 | 1400 | 25 | 51.15 | 193.15 | 4615020 | 0.313 | 0.01 | 0.002 | 0.0589 | 0.65 | 54 | 0.188 | 1.33 | 0.217 | 0.014 | 0.027 | 66 | 58.5 | 59.7 | 12.4 | 2 | 556 | 30383 | 3005
01.04.2026 | 4615021 | FE550DLMH | NVD | 1585 | 4222 | 28 | 1522 |  | 10 | 132 | 0 | [10 empty] | 1400 |  |  | 100 | 1300 | 25 | 0 | 142 | 4615021 | 0.59 | 0.01 | 0.002 | 0.0599 | 0.52 | 53 | 0.189 | 0.8 | 0.166 | 0.0089 | 0.008 | 67 | 53.44 | 58.1 | 12.1 | 1.8 | 542 | 29609 | 3432
01.04.2026 | 4615022 | JSPHTHSV | NVD | 1568 | 3323 | 42 | NR |  | 10 | 132 | 210 | [10 empty] | 1400 |  |  | 120 | 1400 | 25 | 69.3 | 211.3 | 4615022 | 0.106 | 0 | 0.001 | 0.056 | 0.312 | 50 | 0.187 | 1.33 | 0.203 | 0.007 | 0.039 | 67 | 55.15 | 50.5 | 12.1 | 2 | 508 | 31531 | 3742
01.04.2026 | 4615023 | JSPHTHSV | NVD | 1575 | 4644 | 48 | NR |  | 10 | 132 | 405 | [10 empty] | 1300 |  |  | 120 | 1400 | 25 | 133.65 | 275.65 | 4615023 | 0.586 | 0.02 | 0.002 | 0.056 | 0.313 | 45 | 0.193 | 1.34 | 0.222 | 0.006 | 0.029 | 66 | 53 | 34.3 | 10.3 | 1.7 | 462 | 29566 | 3445
01.04.2026 | 4615024 | JSPHTHSV | NVD | 1570 | 5185 | 69 | NR |  | 10 | 132 | 420 | [10 empty] | 1400 |  |  | 120 | 1500 | 25 | 138.6 | 280.6 | 4615024 | 0.312 | 0.01 | 0.003 | 0.056 | 0.455 | 45 | 0.193 | 1.36 | 0.2 | 0.007 | 0.036 | 66 | 55.09 | 60.5 | 10.7 | 2 | 381 | 29397 | 3156
01.04.2026 | 4615025 | JSPHTHSV | NVD | 1570 | 4206 | 52 | NR |  | 10 | 132 | 420 | [10 empty] | 1500 |  |  | 120 | 1200 | 25 | 138.6 | 280.6 | 4615025 | 0.313 | 0.01 | 0.002 | 0.056 | 0.404 | 61 | 0.19 | 1.31 | 0.2129 | 0.0089 | 0.038 | 67 | 58.9 | 62.8 | 12.5 | 1 | 546 | 30326 | 3816
01.04.2026 | 4615026 | JSPHTHSV | NVD | 1570 | 5699 | 64 | NR |  | 10 | 132 | 530 | [10 empty] | 1500 |  |  | 120 | 1400 | 25 | 174.9 | 316.9 | 4615026 | 0.277 | 0 | 0.001 | 0.055 | 1.295 | 57 | 0.179 | 1.31 | 0.228 | 0.006 | 0.036 | 67 | 61.95 | 67.4 | 12.8 | 2 | 526 | 31064 | 3805
01.04.2026 | 4615027 | JSPHTHSV | NVD | 1565 | 5329 | 95 | NR |  | 10 | 132 | 350 | [13 empty] | 100 | 1400 | 25 | 115.5 | 257.5 | 4615027 | 0.708 | 0.01 | 0.005 | 0.057 | 0.4 | 48 | 0.191 | 1.35 | 0.192 | 0.008 | 0.026 | 67 | 50.72 | 60.7 | 12.7 | 1.8 | 552 | 26416 | 3432
01.04.2026 | 4615028 | JSPHTHSV | NVD | 1570 | 6009 | 75 | NR |  | 10 | 132 | 200 | [13 empty] | 100 | 1300 | 25 | 66 | 208 | 4615028 | 0.942 | 0.01 | 0.005 | 0.055 | 0.068 | 43 | 0.186 | 1.34 | 0.222 | 0.01 | 0.027 | 67 | 55.39 | 63.6 | 13.6 | 2 | 944 | 32651 | 3897
01.04.2026 | 4615029 | JSPHTHSV | NVD | 1565 | 4077 | 59 | NR |  | 10 | 110 | 410 | [13 empty] | 100 | 1200 | 25 | 135.3 | 255.3 | 4615029 | 0.661 | 0.01 | 0.004 | 0.0899 | 1.008 | 54 | 0.195 | 1.33 | 0.218 | 0.0109 | 0.029 | 64 | 58.41 | 66.1 | 11.4 | 2.1 | 687 | 34271 | 3506
01.04.2026 | 4615030 | JSPHTHSV | NVD | 1566 | 4127 | 36 | NR |  | 10 | 132 | 466 | [10 empty] | 1500 |  |  | 100 | 1400 | 25 | 153.78 | 295.78 | 4615030 | 0.658 | 0.02 | 0.005 | 0.055 | 0.17 | 58 | 0.179 | 1.31 | 0.224 | 0.008 | 0.029 | 64 | 53.45 | 52.8 | 11.8 | 1.6 | 511 | 32716 | 3616
01.04.2026 | 4615031 | JSPHTHSV | NVD | 1567 | 4770 | 67 | NR |  | 10 | 132 | 350 | [10 empty] | 1500 |  |  | 100 | 1300 | 25 | 115.5 | 257.5 | 4615031 | 0.489 | 0.03 | 0.004 | 0.0519 | 0.56 | 47 | 0.178 | 1.3 | 0.215 | 0.007 | 0.033 | 66 | 58.14 | 41.1 | 9.5 | 1.5 | 577 | 32217 | 3647
01.04.2026 | 4615032 | JSPHTHSV | NVD | 1570 | 5056 | 73 | NR |  | 10 | 132 | 485 | [13 empty] | 100 | 1100 | 25 | 160.05 | 302.05 | 4615032 | 0.548 | 0.01 | 0.001 | 0.05 | 0.64 | 54 | 0.186 | 1.33 | 0.216 | 0.008 | 0.032 | 66 | 54.09 | 38.4 | 8.1 | 0 | 512 | 32127 | 3645
01.04.2026 | 4615033 | JSPHTHSV | NVD | 1575 | 2840 | 19 | NR |  | 10 | 132 | 305 | [13 empty] | 100 | 1600 | 25 | 100.65 | 242.65 | 4615033 | 0.365 | 0.01 | 0.002 | 0.05 | 0.579 | 51 | 0.187 | 1.3 | 0.159 | 0.017 | 0.028 | 66 | 60.46 | 50.8 | 11.8 | 1.8 | 439 | 39421 | 3637
01.04.2026 | 4615034 | JSPHTHSV | NVD | 1570 | 6009 | 75 | NR |  | 10 | 132 | 200 | [13 empty] | 100 | 1300 | 25 | 66 | 208 | 4615034 | 0.521 | 0.01 | 0.002 | 0.056 | 0.273 | 50 | 0.194 | 1.32 | 0.225 | 0.0089 | 0.03 | 64 | 69.42 | 58.9 | 11.1 | 1.6 | 644 | 35230 | 3814
02.04.2026 | 4615035 | JSPHTHSVVD | VD | 1565 | 5900 | 35 | NR |  | 10 | 132 | 720 | [13 empty] | 100 | 1800 | 25 | 237.6 | 379.6 | 4615035 | 0.024 | 0.01 | 0.256 | 0.0709 | 0.615 | 111 | 0.185 | 1.35 | 0.202 | 0.006 | 0.039 | 61 | 68.09 | 69.4 | 14.4 | 2 | 653 | 40321 | 4108
02.04.2026 | 4615036 | JSPHTHSVVD | VD | 1568 | 3948 | 28 | NR |  | 10 | 132 | 570 | [13 empty] | 100 | 1500 | 25 | 188.1 | 330.1 | 4615036 | 0.073 | 0.01 | 0.001 | 0.05 | 0.761 | 41 | 0.177 | 1.31 | 0.201 | 0.004 | 0.032 | 61 | 61.6 | 53.2 | 12.8 | 1.7 | 599 | 33154 | 3678
02.04.2026 | 4615037 | JSPHTHSVVD | VD | 1565 | 5900 | 35 | NR |  | 10 | 132 | 720 | [13 empty] | 100 | 1800 | 25 | 237.6 | 379.6 | 4615037 | 0.121 | 0.01 | 0.002 | 0.0519 | 0.315 | 47 | 0.188 | 1.35 | 0.1729 | 0.005 | 0.03 | 54 | 64.4 | 53.5 | 10.1 | 1.5 | 537 | 28436 | 3261
02.04.2026 | 4615038 | FE550DLMH | NVD | 1618 | 6400 | 50 | NR |  | 10 | 132 | 150 | [13 empty] | 150 | 1500 | 25 | 49.5 | 191.5 | 4615038 | 0.04 | 0 | 0.001 | 0.0539 | 0.346 | 54 | 0.198 | 0.85 | 0.2359 | 0.01 | 0.006 | 71 | 60.14 | 59.9 | 10.7 | 1.7 | 453 | 31823 | 3252
02.04.2026 | 4615039 | JSPHTHSV | NVD | 1580 | 5200 | 35 | NR |  | 10 | 132 | 349 | [13 empty] | 120 | 1500 | 25 | 115.17 | 257.17 | 4615039 | 0.35 | 0.01 | 0.002 | 0.066 | 0.694 | 55 | 0.189 | 1.35 | 0.187 | 0.007 | 0.028 | 67 | 59.46 | 39.3 | 10.8 | 1.3 | 450 | 32047 | 3125
02.04.2026 | 4615040 | FE550DLMH | NVD | 1580 | 2375 | 30 | NR |  | 10 | 110 | 150 | [13 empty] | 100 | 1200 | 25 | 49.5 | 169.5 | 4615040 | 0.182 | 0.01 | 0.002 | 0.0589 | 0.924 | 55 | 0.197 | 0.81 | 0.224 | 0.0109 | 0.006 | 68 | 64.53 | 56.6 | 10.4 | 0.2 | 489 | 31355 | 3345
02.04.2026 | 4615041 | JSPHTHSV | NVD | 1562 | 2400 | 30 | NR |  | 10 | 132 | 350 | [13 empty] | 100 | 1350 | 25 | 115.5 | 257.5 | 4615041 | 0.188 | 0.01 | 0.002 | 0.05 | 1.149 | 55 | 0.199 | 1.36 | 0.226 | 0.0129 | 0.037 | 68 | 53.39 | 45.6 | 10.5 | 0 | 609 | 34848 | 3425
02.04.2026 | 4615042 | JSPHTHSV | NVD | 1575 | 3700 | 35 | NR |  | 10 | 132 | 280 | [13 empty] | 120 | 1300 | 25 | 92.4 | 234.4 | 4615042 | 0.392 | 0.02 | 0.002 | 0.05 | 0.171 | 45 | 0.173 | 1.32 | 0.22 | 0.008 | 0.029 | 70 | 54.19 | 42.6 | 10.2 | 0 | 587 | 34680 | 3552
02.04.2026 | 4615043 | JSPHTHSV | NVD | 1570 | 4420 | 55 | NR |  | 10 | 132 | 250 | [13 empty] | 120 | 1300 | 25 | 82.5 | 224.5 | 4615043 | 0.358 | 0.01 | 0.002 | 0.055 | 0.209 | 51 | 0.185 | 1.35 | 0.225 | 0.01 | 0.031 | 70 | 59.39 | 61.9 | 13.3 | 0 | 467 | 38875 | 3935
02.04.2026 | 4615044 | FE550DLMH | NVD | 1619 | 5580 | 44 | NR |  | 10 | 110 | 250 | [13 empty] | 150 | 1250 | 25 | 82.5 | 202.5 | 4615044 | 0.43 | 0.01 | 0.004 | 0.066 | 0.736 | 53 | 0.191 | 0.84 | 0.2059 | 0.0089 | 0.006 | 67 | 66.04 | 62.9 | 11.9 | 0 | 305 | 31653 | 3714
02.04.2026 | 4615045 | FE550DLMH | NVD | 1585 | 4496 | 66 | NR |  | 10 | 132 | 100 | [13 empty] | 100 | 1400 | 25 | 33 | 175 | 4615045 | 0.037 | 0.01 | 0.001 | 0.05 | 0.873 | 45 | 0.198 | 0.88 | 0.2 | 0.01 | 0.006 | 67 | 54.82 | 43.1 | 10.4 | 0 | 542 | 31525 | 3697
02.04.2026 | 4615046 | S275HS | NVD | 1575 | 4554 | 56 | NR |  | 10 | 132 | 320 | [10 empty] | 1200 |  | 40 | 120 | 1500 | 25 | 105.6 | 247.6 | 4615046 | 0.662 | 0.01 | 0.004 | 0.0519 | 0.151 | 53 | 0.191 | 0.85 | 0.215 | 0.006 | 0.01 | 60 | 62.26 | 56.3 | 13.2 | 0 | 328 | 29425 | 3483
02.04.2026 | 4615047 | FE550DLMH | NVD | 1595 | 5237 | 45 | NR |  | 10 | 110 | 100 | [10 empty] | 1200 |  | 80 | 100 | 1200 | 25 | 33 | 153 | 4615047 | 0.135 | 0.01 | 0.001 | 0.0539 | 0.412 | 47 | 0.192 | 0.83 | 0.17 | 0.008 | 0.006 | 67 | 58.16 | 36.6 | 11.1 | 0 | 210 | 31776 | 3405
02.04.2026 | 4615048 | FE550DLMH | NVD | 1618 | 6400 | 50 | NR |  | 10 | 132 | 150 | [13 empty] | 150 | 1500 | 25 | 49.5 | 191.5 | 4615048 | 0.859 | 0.01 | 0.005 | 0.0529 | 0.687 | 55 | 0.163 | 0.82 | 0.2039 | 0.01 | 0.032 | 67 | 58.66 | 59.5 | 10.8 | 0.4 | 429 | 30866 | 3489
02.04.2026 | 4615049 | S275HS | NVD | 1575 | 4554 | 56 | NR |  | 10 | 132 | 320 | [10 empty] | 1200 |  | 40 | 120 | 1500 | 25 | 105.6 | 247.6 | 4615049 | 0.598 | 0.03 | 0.005 | 0.057 | 0.593 | 51 | 0.162 | 0.82 | 0.197 | 0.005 | 0.031 | 67 | 56.06 | 42.7 | 11.4 | 0 | 438 | 31859 | 3693
02.04.2026 | 4615050 | FE550DLMH | NVD | 1592 | 5321 | 43 | NR |  | 10 | 132 | 0 | [13 empty] | 100 | 1150 | 25 | 0 | 142 | 4615050 | 0.111 | 0.01 | 0.002 | 0.056 | 0.394 | 51 | 0.188 | 0.83 | 0.193 | 0.01 | 0.006 | 67 | 54.34 | 55.9 | 11.3 | 2 | 443 | 33575 | 3669
02.04.2026 | 4615051 | JSPHTHS(V) | NVD | 1565 | 4451 | 39 | NR |  | 10 | 132 | 400 | [13 empty] | 122 | 1380 | 25 | 132 | 274 | 4615051 | 0.332 | 0.02 | 0.002 | 0.056 | 0.713 | 54 | 0.188 | 1.36 | 0.196 | 0.014 | 0.037 | 67 | 60.83 | 36.5 | 12.2 | 1.7 | 284 | 32639 | 3665
02.04.2026 | 4615052 | JSPHTHS(V) | NVD | 1570 | 3493 | 31 | NR |  | 10 | 132 | 200 | [13 empty] | 122 | 1250 | 25 | 66 | 208 | 4615052 | 0.329 | 0.02 | 0.003 | 0.058 | 0.753 | 64 | 0.189 | 1.36 | 0.2039 | 0.012 | 0.035 | 67 | 66.1 | 64.9 | 11.4 | 1.4 | 292 | 36595 | 4163
02.04.2026 | 4615053 | JSPHTHS(V) | NVD | 1565 | 3671 | 40 | NR |  | 10 | 132 | 352 | [13 empty] | 100 | 1150 | 25 | 116.16 | 258.16 | 4615053 | 0.235 | 0.01 | 0.001 | 0.055 | 0.342 | 54 | 0.185 | 1.32 | 0.2089 | 0.008 | 0.039 | 66 | 67.17 | 64.2 | 11.1 | 1.4 | 421 | 33509 | 3717
02.04.2026 | 4615054 | JSPHTHS(V) | NVD | 1565 | 3572 | 37 | NR |  | 10 | 0 | 580 | [13 empty] | 122 | 1350 | 25 | 191.4 | 201.4 | 4615054 | 0.535 | 0.01 | 0.002 | 0.057 | 0.31 | 54 | 0.188 | 1.36 | 0.2119 | 0.01 | 0.036 | 66 | 60.63 | 60.1 | 10.5 | 1.4 | 486 | 32278 | 3709
02.04.2026 | 4615055 | JSPHTHS(V) | NVD | 1565 | 4132 | 32 | NR |  | 10 | 132 | 144 | [13 empty] | 122 | 1400 | 25 | 47.52 | 189.52 | 4615055 | 0.485 | 0.03 | 0.003 | 0.057 | 0.423 | 58 | 0.186 | 1.36 | 0.202 | 0.01 | 0.033 | 67 | 57.3 | 36 | 10.3 | 1.9 | 391 | 30735 | 3501
02.04.2026 | 4615056 | JSPHTHSV | NVD | 1569 | 5358 | 46 | NR |  | 10 | 132 | 211 | [13 empty] | 122 | 1300 | 25 | 69.63 | 211.63 | 4615056 | 0.657 | 0.01 | 0.004 | 0.056 | 0.445 | 60 | 0.181 | 1.37 | 0.218 | 0.0089 | 0.032 | 66 | 61.86 | 54.5 | 11.6 | 2 | 365 | 31560 | 3528
02.04.2026 | 4615057 | JSPHTHSV | NVD | 1568 | 3272 | 38 | NR |  | 10 | 132 | 322 | [13 empty] | 100 | 1294 | 25 | 106.26 | 248.26 | 4615057 | 0.389 | 0.02 | 0.002 | 0.056 | 0.417 | 51 | 0.181 | 1.31 | 0.214 | 0.006 | 0.036 | 67 | 57.69 | 36.2 | 8.5 | 1.4 | 823 | 33763 | 4011
02.04.2026 | 4615058 | JSPHTHS(V) | NVD | 1568 | 6122 | 65 | NR |  | 10 | 132 | 40 | [13 empty] | 120 | 1250 | 25 | 13.2 | 155.2 | 4615058 | 0.12 | 0.01 | 0.004 | 0.056 | 0.559 | 61 | 0.188 | 1.33 | 0.194 | 0.008 | 0.027 | 66 | 52.63 | 59.8 | 13.8 | 2 | 812 | 31479 | 3892
02.04.2026 | 4615059 | JSPHTHSV | NVD | 1565 | 3537 | 60 | NR |  | 10 | 132 | 235 | [13 empty] | 100 | 1400 | 25 | 77.55 | 219.55 | 4615059 | 0.434 | 0.04 | 0.005 | 0.058 | 0.471 | 64 | 0.19 | 1.33 | 0.198 | 0.01 | 0.03 | 67 | 61.01 | 26.5 | 10.6 | 1.4 | 537 | 29439 | 3469
02.04.2026 | 4615060 | JSPHTHS(V) | NVD | 1560 | 4760 | 54 | NR |  | 10 | 132 | 310 | [13 empty] | 110 | 1350 | 25 | 102.3 | 244.3 | 4615060 | 0.822 | 0.03 | 0.006 | 0.057 | 0.65 | 60 | 0.192 | 1.33 | 0.232 | 0.007 | 0.035 | 67 | 74.39 | 45.1 | 10.6 | 0.5 | 624 | 35142 | 3507
02.04.2026 | 4615061 | JSPHTHSV | NVD | 1565 | 3025 | 70 | NR |  | 10 | 132 | 230 | [13 empty] | 100 | 1400 | 25 | 75.9 | 217.9 | 4615061 | 0.196 | 0.01 | 0.001 | 0.056 | 0.704 | 58 | 0.19 | 1.35 | 0.2089 | 0.008 | 0.034 | 66 | 49.66 | 55.4 | 12.5 | 1.1 | 562 | 31162 | 3462
02.04.2026 | 4615062 | JSPHTHSV | NVD | 1565 | 5712 | 65 | NR |  | 10 | 132 | 330 | [13 empty] | 100 | 1650 | 25 | 108.9 | 250.9 | 4615062 | 0.047 | 0 | 0.001 | 0.0609 | 0.545 | 55 | 0.181 | 1.33 | 0.169 | 0.0089 | 0.029 | 67 | 60.07 | 57.9 | 12.3 | 1 | 697 | 34728 | 3772
02.04.2026 | 4615063 | JSPHTHSV | NVD | 1565 | 4210 | 55 | NR |  | 10 | 132 | 380 | [13 empty] | 88 | 1400 | 25 | 125.4 | 267.4 | 4615063 | 0.276 | 0.01 | 0.002 | 0.0599 | 0.5 | 53 | 0.185 | 1.34 | 0.195 | 0.012 | 0.032 | 67 | 61.98 | 36.1 | 10.5 | 0.7 | 389 | 32812 | 3534
02.04.2026 | 4615064 | JSPHTHSV | NVD | 1570 | 4979 | 70 | NR |  | 10 | 132 | 200 | [13 empty] | 88 | 1500 | 25 | 66 | 208 | 4615064 | 0.043 | 0 | 0.001 | 0.058 | 0.723 | 57 | 0.177 | 1.3 | 0.1739 | 0.02 | 0.035 | 63 | 61.39 | 60.1 | 12 | 0.9 | 586 | 30134 | 3518
02.04.2026 | 4615065 | FE550DLMH | NVD | 1610 | 3613 | 65 | NR |  | 10 | 110 | 135 | [13 empty] | 88 | 1300 | 25 | 44.55 | 164.55 | 4615065 | 0.068 | 0.01 | 0.001 | 0.0519 | 0.586 | 54 | 0.187 | 0.82 | 0.2039 | 0.016 | 0.012 | 66 | 56.02 | 56.2 | 12.4 | 1.4 | 408 | 32604 | 3468
02.04.2026 | 4615066 | JSPHTHSV | NVD | 1620 | 6216 | 38 | NR |  | 10 | 132 | 310 | [13 empty] | 140 | 1400 | 25 | 102.3 | 244.3 | 4615066 | 0.804 | 0.01 | 0.006 | 0.0729 | 0.319 | 70 | 0.187 | 1.32 | 0.221 | 0.0089 | 0.025 | 67 | 56.06 | 50.1 | 11.2 | 1.2 | 622 | 29512 | 3624
02.04.2026 | 4615067 | FE550DLMH | NVD | 1588 | 3940 | 35 | NR |  | 10 | 132 | 200 | [13 empty] | 80 | 1600 | 25 | 66 | 208 | 4615067 | 0.072 | 0.01 | 0.001 | 0.058 | 0.583 | 50 | 0.182 | 0.82 | 0.1759 | 0.008 | 0.005 | 67 | 61.65 | 57.2 | 11.1 | 1.4 | 493 | 32865 | 3565
02.04.2026 | 4615068 | JSPHTHSV | NVD | 1575 | 5010 | 52 | NR |  | 10 | 132 | 445 | [13 empty] | 120 | 1450 | 25 | 146.85 | 288.85 | 4615068 | 0.493 | 0.01 | 0.002 | 0.0589 | 0.304 | 45 | 0.18 | 1.3 | 0.214 | 0.0089 | 0.027 | 64 | 57 | 59.1 | 10.4 | 1.6 | 458 | 32787 | 3426
02.04.2026 | 4615069 | FE550DLMH | NVD | 1585 | 3322 | 25 | NR |  | 10 | 132 | 50 | [10 empty] | 1400 |  |  | 80 | 1250 | 25 | 16.5 | 158.5 | 4615069 | 0.623 | 0.02 | 0.003 | 0.0589 | 0.542 | 51 | 0.196 | 0.81 | 0.166 | 0.012 | 0.009 | 66 | 54.82 | 39.6 | 9.4 | 0.9 | 493 | 33469 | 3549
02.04.2026 | 4615070 | JSPHTHSV | NVD | 1570 | 2500 | 30 | NR |  | 10 | 132 | 320 | [10 empty] | 1600 |  |  | 120 | 1300 | 25 | 105.6 | 247.6 | 4615070 | 0.806 | 0.01 | 0.006 | 0.062 | 0.284 | 51 | 0.189 | 1.33 | 0.234 | 0.008 | 0.038 | 68 | 52.45 | 54.2 | 10.6 | 1.2 | 446 | 34240 | 3219
03.04.2026 | 4615071 | JSPHTHSV | NVD | 1586 | 3056 | 25 | NR |  | 10 | 110 | 530 | [10 empty] | 1400 |  |  | 120 | 1300 | 25 | 174.9 | 294.9 | 4615071 | 0.033 | 0.01 | 0.001 | 0.065 | 0.453 | 63 | 0.184 | 1.34 | 0.168 | 0.0129 | 0.028 | 63 | 58.16 | 39.9 | 12.1 | 0.5 | 787 | 36661 | 3518
03.04.2026 | 4615072 | JSPHTHSV | NVD | 1590 | 3500 | 28 | NR |  | 10 | 132 | 500 | [10 empty] | 1600 |  |  | 150 | 1300 | 25 | 165 | 307 | 4615072 | 0.033 | 0.01 | 0.0008 | 0.0651 | 0.453 | 63 | 0.19 | 1.35 | 0.2369 | 0.007 | 0.021 | 67 | 53.64 | 39.4 | 13.4 | 1.3 | 490 | 29308 | 3502
03.04.2026 | 4615073 | JSPHTHSV | NVD | 1560 | 4000 | 32 | NR |  | 10 | 132 | 430 | [10 empty] | 1600 |  |  | 130 | 1300 | 25 | 141.9 | 283.9 | 4615073 | 0.661 | 0.01 | 0.001 | 0.058 | 0.313 | 53 | 0.177 | 1.38 | 0.222 | 0.01 | 0.032 | 70 | 60.19 | 51.1 | 14.4 | 0.7 | 279 | 30320 | 3620
03.04.2026 | 4615074 | JSPHTHSV | NVD | 1569 | 4400 | 38 | NR |  | 10 | 132 | 500 | [10 empty] | 1600 |  |  | 130 | 1650 | 25 | 165 | 307 | 4615074 | 0.558 | 0.01 | 0.002 | 0.058 | 0.592 | 51 | 0.188 | 1.34 | 0.2119 | 0.008 | 0.03 | 63 | 65.17 | 58 | 13.8 | 0.6 | 345 | 31040 | 3564
03.04.2026 | 4615075 | FE550DLMH | NVD | 1625 | 5800 | 29 | NR |  | 10 | 110 | 200 | [10 empty] | 1300 |  |  | 150 | 1300 | 25 | 66 | 186 | 4615075 | 0.883 | 0.01 | 0.005 | 0.0589 | 0.567 | 63 | 0.212 | 0.86 | 0.224 | 0.0109 | 0.005 | 71 | 55.48 | 57 | 11.3 | 0 | 268 | 32476 | 3731
03.04.2026 | 4615076 | FE550DLMH | NVD | 1580 | 5479 | 40 | NR |  | 10 | 110 | 0 | [10 empty] | 1300 |  |  | 100 | 1300 | 25 | 0 | 120 | 4615076 | 0.141 | 0 | 0.002 | 0.0589 | 0.426 | 54 | 0.194 | 0.84 | 0.2049 | 0.014 | 0.006 | 70 | 61.93 | 66.4 | 11.1 | 2.3 | 310 | 32001 | 3605
03.04.2026 | 4615077 | FE550DLMH | NVD | 1575 | 3802 | 45 | NR |  | 10 | 110 | 100 | [10 empty] | 1300 |  |  | 100 | 1250 | 25 | 33 | 153 | 4615077 | 0.639 | 0.02 | 0.002 | 0.05 | 0.318 | 48 | 0.199 | 0.84 | 0.2109 | 0.007 | 0.007 | 64 | 72.52 | 36.4 | 10.7 | 1.1 | 193 | 33907 | 3802
03.04.2026 | 4615078 | FE550DLMH | NVD | 1577 | 4947 | 61 | NR |  | 10 | 110 | 0 | [13 empty] | 100 | 1150 | 25 | 0 | 120 | 4615078 | 0.513 | 0.03 | 0.003 | 0.05 | 0.592 | 47 | 0.197 | 0.83 | 0.193 | 0.012 | 0.006 | 64 | 51.87 | 35.8 | 10.5 | 1 | 322 | 30432 | 3535
03.04.2026 | 4615079 | FE550DLMH | NVD | 1575 | 5328 | 60 | NR |  | 10 | 110 | 150 | [13 empty] | 100 | 1300 | 25 | 49.5 | 169.5 | 4615079 | 0.631 | 0.02 | 0.003 | 0.0509 | 0.178 | 48 | 0.188 | 0.83 | 0.203 | 0.01 | 0.005 | 58 | 54.62 | 38.4 | 8.8 | 1 | 331 | 31698 | 3629
03.04.2026 | 4615080 | FE550DLMH | NVD | 1573 | 3919 | 60 | NR |  | 10 | 110 | 150 | [13 empty] | 80 | 1300 | 25 | 49.5 | 169.5 | 4615080 | 0.048 | 0.03 | 0.002 | 0.05 | 0.292 | 50 | 0.197 | 0.82 | 0.221 | 0.0089 | 0.007 | 63 | 63.06 | 36.5 | 9.7 | 1 | 130 | 34773 | 3808
03.04.2026 | 4615081 | FE550DLMH | NVD | 1570 | 3825 | 70 | NR |  | 10 | 110 | 200 | [13 empty] | 80 | 1450 | 25 | 66 | 186 | 4615081 | 0.604 | 0.04 | 0.004 | 0.078 | 0.764 | 122 | 0.199 | 0.81 | 0.182 | 0.0129 | 0.004 | 61 | 60.09 | 39.9 | 9.7 | 1.1 | 267 | 30609 | 3218
03.04.2026 | 4615082 | FE550DLMH | NVD | 1570 | 3460 | 70 | NR |  | 10 | 110 | 0 | [13 empty] | 80 | 1200 | 25 | 0 | 120 | 4615082 | 0.108 | 0.02 | 0.001 | 0.05 | 0.225 | 48 | 0.187 | 0.84 | 0.164 | 0.012 | 0.007 | 60 | 58.86 | 37.8 | 10.2 | 0.5 | 389 | 27036 | 3419
03.04.2026 | 4615083 | FE550DLMH | NVD | 1570 | 4670 | 65 | NR |  | 10 | 110 | 0 | [13 empty] | 75 | 1100 | 25 | 0 | 120 | 4615083 | 0.686 | 0.03 | 0.005 | 0.05 | 0.455 | 57 | 0.198 | 0.82 | 0.161 | 0.012 | 0.011 | 61 | 50.48 | 38.2 | 9.1 | 1.4 | 513 | 32271 | 3874
03.04.2026 | 4615084 | FE550DLMH | NVD | 1590 | 7483 | 65 | NR |  | 10 | 110 | 250 | [13 empty] | 100 | 1100 | 25 | 82.5 | 202.5 | 4615084 | 0.065 | 0.01 | 0.003 | 0.066 | 0.493 | 57 | 0.191 | 0.86 | 0.195 | 0.01 | 0.008 | 64 | 54.72 | 57.6 | 10.4 | 1.5 | 422 | 34289 | 3659
03.04.2026 | 4615085 | FE550DLMH | NVD | 1570 | 4173 | 73 | NR |  | 10 | 110 | 100 | [13 empty] | 70 | 1400 | 25 | 33 | 153 | 4615085 | 0.876 | 0.02 | 0.001 | 0.0599 | 0.341 | 55 | 0.191 | 0.83 | 0.189 | 0.007 | 0.006 | 64 | 60.03 | 42.1 | 11 | 1 | 603 | 33286 | 3624
03.04.2026 | 4615086 | S275HS | NVD | 1612 | 7700 | 110 | NR |  | 10 | 110 | 392 | [13 empty] | 140 | 1466 | 25 | 129.36 | 249.36 | 4615086 | 0.687 | 0.02 | 0.005 | 0.07 | 0.912 | 66 | 0.157 | 0.82 | 0.2099 | 0.007 | 0.033 | 61 | 67.47 | 45.4 | 10.7 | 1.4 | 565 | 32303 | 3451
03.04.2026 | 4615087 | FE550DLMH | NVD | 1570 | 3000 | 40 | NR |  | 10 | 110 | 100 | [13 empty] | 75 | 1400 | 25 | 33 | 153 | 4615087 | 0.257 | 0.01 | 0.002 | 0.0519 | 0.354 | 61 | 0.189 | 0.85 | 0.1719 | 0.0089 | 0.004 | 64 | 57.27 | 41 | 10.2 | 1.4 | 618 | 33954 | 3445
03.04.2026 | 4615088 | FE550DLMH | NVD | 1585 | 3379 | 48 | NR |  | 10 | 110 | 0 | [13 empty] | 70 | 1200 | 25 | 0 | 120 | 4615088 | 0.514 | 0.01 | 0.004 | 0.0539 | 0.402 | 54 | 0.183 | 0.82 | 0.195 | 0.0089 | 0.005 | 43 | 61.81 | 35.6 | 10.2 | 1.5 | 663 | 35682 | 3462
03.04.2026 | 4615089 | S275HS | NVD | 1570 | 3600 | 40 | NR |  | 10 | 110 | 380 | [13 empty] | 100 | 1500 | 25 | 125.4 | 245.4 | 4615089 | 0.571 | 0.02 | 0.003 | 0.05 | 0.948 | 54 | 0.163 | 0.82 | 0.197 | 0.01 | 0.021 | 60 | 53.95 | 44.2 | 11.7 | 1.6 | 443 | 34071 | 3488
03.04.2026 | 4615090 | FE550DLMH | NVD | 1580 | 3536 | 27 | NR |  | 10 | 110 | 0 | [13 empty] | 50 | 1100 | 25 | 0 | 120 | 4615090 | 0.749 | 0.01 | 0.002 | 0.0729 | 0.294 | 53 | 0.195 | 0.87 | 0.188 | 0.02 | 0.01 | 64 | 65.14 | 54.8 | 11.5 | 1.1 | 380 | 33438 | 3478
03.04.2026 | 4615091 | JSPHTHSV | NVD | 1585 | 4565 | 40 | NR |  | 10 | 110 | 350 | [13 empty] | 80 | 1400 | 25 | 115.5 | 235.5 | 4615091 | 0.051 | 0.01 | 0.001 | 0.0589 | 0.624 | 53 | 0.192 | 1.37 | 0.2039 | 0.017 | 0.039 | 67 | 60.26 | 60.1 | 11.8 | 1.2 | 582 | 31610 | 3424
03.04.2026 | 4615092 | JSPHTHSV | NVD | 1581 | 3620 | 38 | NR |  | 10 | 132 | 266 | [13 empty] | 120 | 1400 | 25 | 87.78 | 229.78 | 4615092 | 0.687 | 0.01 | 0.004 | 0.08 | 0.406 | 51 | 0.169 | 1.31 | 0.219 | 0.007 | 0.035 | 66 | 61.61 | 54.4 | 11.5 | 1.4 | 498 | 34149 | 3559
03.04.2026 | 4615093 | JSPHTHSV | NVD | 1585 | 4000 | 36 | NR |  | 10 | 132 | 600 | [13 empty] | 120 | 1600 | 25 | 198 | 340 | 4615093 | 0.053 | 0.01 | 0.001 | 0.055 | 0.635 | 64 | 0.17 | 1.35 | 0.252 | 0.006 | 0.029 | 64 | 70.93 | 56.6 | 12.2 | 1.5 | 546 | 34922 | 3867
03.04.2026 | 4615094 | JSPHTHSV | NVD | 1579 | 4000 | 70 | NR |  | 10 | 132 | 588 | [13 empty] | 100 | 1400 | 25 | 194.04 | 336.04 | 4615094 | 0.513 | 0.01 | 0.002 | 0.05 | 0.318 | 57 | 0.179 | 1.32 | 0.227 | 0.008 | 0.03 | 64 | 57 | 34.6 | 10.1 | 1.2 | 474 | 31192 | 3451
03.04.2026 | 4615095 | JSPHTHSV | NVD | 1580 | 5100 | 56 | NR |  | 10 | 132 | 525 | [13 empty] | 100 | 1400 | 25 | 173.25 | 315.25 | 4615095 | 0.06 | 0.01 | 0.003 | 0.0599 | 0.432 | 53 | 0.192 | 1.32 | 0.201 | 0.0089 | 0.036 | 67 | 66.76 | 59.3 | 10.1 | 1.4 | 608 | 36129 | 3874
03.04.2026 | 4615096 | JSPHTHSV | NVD | 1575 | 5500 | 110 | NR |  | 10 | 178 | 385 | [13 empty] | 100 | 1450 | 25 | 127.05 | 315.05 | 4615096 | 0.043 | 0.01 | 0.004 | 0.0509 | 0.58 | 54 | 0.17 | 1.33 | 0.1799 | 0.01 | 0.048 | 64 | 67.87 | 41.6 | 12.7 | 1.3 | 477 | 35900 | 3615
03.04.2026 | 4615097 | FE550DLMH | NVD | 1613 | 6500 | 62 | NR |  | 10 | 110 | 160 | [13 empty] | 130 | 1450 | 25 | 52.8 | 172.8 | 4615097 | 0.061 | 0.01 | 0.006 | 0.0539 | 0.528 | 53 | 0.196 | 0.81 | 0.249 | 0.0109 | 0.007 | 64 | 57.64 | 39.6 | 11.7 | 0.9 | 378 | 31988 | 3478
03.04.2026 | 4615098 | JSPHTHSV | NVD | 1578 | 4611 | 70 | NR |  | 10 | 132 | 400 | [13 empty] | 88 | 1600 | 25 | 132 | 274 | 4615098 | 0.035 | 0.01 | 0.001 | 0.0599 | 0.991 | 71 | 0.181 | 1.34 | 0.225 | 0.0089 | 0.029 | 67 | 54.28 | 46.1 | 11.1 | 0.7 | 254 | 32563 | 3724
03.04.2026 | 4615099 | FE550DLMH | NVD | 1595 | 4977 | 28 | NR |  | 10 | 132 | 0 | [13 empty] | 80 | 1500 | 25 | 0 | 142 | 4615099 | 0.163 | 0.01 | 0.001 | 0.0599 | 0.431 | 58 | 0.194 | 0.87 | 0.2419 | 0.005 | 0.012 | 64 | 57.06 | 55 | 13.3 | 1.4 | 372 | 31505 | 3570
03.04.2026 | 4615100 | JSPHTHSV | NVD | 1578 | 4715 | 58 | NR |  | 10 | 132 | 280 | [13 empty] | 88 | 1250 | 25 | 92.4 | 234.4 | 4615100 | 0.079 | 0 | 0.001 | 0.056 | 0.484 | 57 | 0.187 | 1.34 | 0.234 | 0.008 | 0.026 | 67 | 60.84 | 55.7 | 11.4 | 1.2 | 602 | 30399 | 3383
03.04.2026 | 4615101 | FE550DLMH | NVD | 1585 | 2500 | 16 | NR |  | 10 | 110 | 0 | [13 empty] | 80 | 1300 | 25 | 0 | 120 | 4615101 | 0.281 | 0.01 | 0.002 | 0.063 | 0.877 | 54 | 0.173 | 0.83 | 0.231 | 0.016 | 0.019 | 64 | 55.28 | 40.7 | 10.6 | 1.2 | 647 | 33745 | 3453
03.04.2026 | 4615102 | JSPHTHSV | NVD | 1580 | 2702 | 40 | NR |  | 10 | 178 | 210 | [13 empty] | 88 | 1400 | 25 | 69.3 | 257.3 | 4615102 | 0.217 | 0.01 | 0.002 | 0.058 | 0.545 | 51 | 0.181 | 1.28 | 0.2049 | 0.008 | 0.031 | 64 | 68.09 | 59.8 | 12.8 | 1.4 | 255 | 34809 | 3874
03.04.2026 | 4615103 | JSPHTHSV | NVD | 1580 | 4996 | 43 | NR |  | 10 | 156 | 350 | [13 empty] | 120 | 1400 | 25 | 115.5 | 281.5 | 4615103 | 0.067 | 0.01 | 0.001 | 0.0749 | 0.527 | 64 | 0.201 | 1.43 | 0.2349 | 0.006 | 0.031 | 68 | 61.32 | 60.1 | 12.4 | 1.3 | 346 | 30385 | 3502
03.04.2026 | 4615104 | JSPHTHSV | NVD | 1578 | 4500 | 35 | NR |  | 10 | 132 | 90 | [13 empty] | 88 | 1400 | 25 | 29.7 | 171.7 | 4615104 | 0.359 | 0 | 0.001 | 0.07 | 0.345 | 68 | 0.19 | 1.35 | 0.2359 | 0.005 | 0.039 | 64 |  | 57.9 | 11.5 | 1.3 | 441 | 34281 | 3838
03.04.2026 | 4615105 | JSPHTHSV | NVD |  | 4971 | 64 | NR |  | 10 | 132 | 570 | [13 empty] | 120 | 1400 | 25 | 188.1 | 330.1 | 4615105 | 0.651 | 0.01 | 0.004 | 0.069 | 0.679 | 70 | 0.179 | 1.34 | 0.2379 | 0.0089 | 0.04 | 68 | 64.09 | 60.7 | 12.1 | 1.3 | 172 | 30498 | 3376
03.04.2026 | 4615106 | JSPHTHSV | NVD | 1578 | 3890 | 75 | NR |  | 10 | 132 | 400 | [13 empty] | 120 | 1450 | 25 | 132 | 274 | 4615106 | 0.481 | 0.01 | 0.004 | 0.068 | 0.932 | 54 | 0.18 | 1.34 | 0.195 | 0.007 | 0.031 | 70 |  | 38.8 | 9.5 | 0.9 | 326 | 29323 | 3286
03.04.2026 | 4615107 | JSPHTHSV | NVD | 1578 | 5703 | 92 | NR |  | 10 | 132 | 610 | [13 empty] | 150 | 1600 | 25 | 201.3 | 343.3 | 4615107 | 0.17 | 0.01 | 0.001 | 0.068 | 0.479 | 57 | 0.184 | 1.29 | 0.1809 | 0.008 | 0.033 | 67 | 60.98 | 59.6 | 12.4 | 1.3 | 520 | 32136 | 3955
04.04.2026 | 4615108 | FE550DLMH | NVD | 1615 | 5986 | 70 | NR |  | 10 | 110 | 0 | [13 empty] | 150 | 1250 | 25 | 0 | 120 | 4615108 | 0.273 | 0.01 | 0.001 | 0.062 | 0.454 | 54 | 0.192 | 0.85 | 0.22 | 0.006 | 0.005 | 66 | 64.85 | 44.4 | 12.7 | 1 | 121 | 35471 | 4251
04.04.2026 | 4615109 | FE550DLMH | NVD | 1598 | 8200 | 72 | NR |  | 10 | 110 | 330 | [13 empty] | 90 | 1700 | 25 | 108.9 | 228.9 | 4615109 | 0.045 | 0.01 | 0.001 | 0.07 | 0.681 | 45 | 0.189 | 0.82 | 0.184 | 0.008 | 0.005 | 63 | 59.18 | 40.5 | 10.6 | 0.6 | 192 | 34659 | 3784
04.04.2026 | 4615110 | JSPHTHSV | NVD | 1610 | 8200 | 115 | NR |  | 10 | 110 | 1000 | [13 empty] | 150 | 1550 | 25 | 330 | 450 | 4615110 | 0.044 | 0.01 | 0.001 | 0.0739 | 0.692 | 86 | 0.185 | 1.33 | 0.222 | 0.0089 | 0.036 | 70 | 52.76 | 48.9 | 13.3 | 0 | 337 | 31621 | 4180
04.04.2026 | 4615111 | FE550DLMH | NVD |  | 7800 |  | NR |  | 10 | 110 | 200 | [13 empty] | 100 | 1550 | 25 | 66 | 186 | 4615111 | 0.14 | 0 | 0.001 | 0.08 | 0.269 | 63 | 0.202 | 0.84 | 0.203 | 0.006 | 0.005 | 71 | 70.24 | 75.1 | 15.2 | 0.6 | 838 | 44699 | 5757
04.04.2026 | 4615112 | JSPTHHSV | NVD | 1580 | 3975 |  | NR |  | 10 | 110 | 450 | [10 empty] | 400 |  |  | 130 | 1500 | 25 | 148.5 | 268.5 | 4615112 | 0.081 | 0.01 | 0.002 | 0.078 | 0.349 | 63 | 0.179 | 1.32 | 0.2039 | 0.008 | 0.033 | 73 | 57.95 | 57.1 | 15.8 | 1.2 | 637 | 34155 | 4595
04.04.2026 | 4615113 | JSPHTHSV | NVD | 1575 | 6716 | 60 | NR |  | 10 | 110 | 500 | [13 empty] | 120 | 1550 | 25 | 165 | 285 | 4615113 | 1.033 | 0.01 | 0.004 | 0.0719 | 0.24 | 54 | 0.187 | 1.39 | 0.234 | 0.0089 | 0.038 | 64 | 69.91 | 60.1 | 15.1 | 1.2 | 188 | 32912 | 4100
04.04.2026 | 4615114 | JSPHTHSV | NVD | 1580 | 4990 | 55 | NR |  | 10 | 110 | 550 | [13 empty] | 120 | 1300 | 25 | 181.5 | 301.5 | 4615114 | 0.676 | 0.01 | 0.004 | 0.0879 | 0.643 | 64 | 0.172 | 1.28 | 0.196 | 0.0089 | 0.035 | 70 | 60.05 | 59.1 | 12.1 | 0.9 | 180 | 30595 | 3744
04.04.2026 | 4615115 | FE550DLMH | NVD | 1575 | 6796 | 60 | NR |  | 10 | 110 | 200 | [13 empty] | 80 | 1400 | 25 | 66 | 186 | 4615115 | 0.042 | 0 | 0.001 | 0.0739 | 0.397 | 48 | 0.194 | 0.84 | 0.183 | 0.012 | 0.005 | 67 | 58.2 | 60.3 | 12.9 | 1.5 | 141 | 31176 | 3680
04.04.2026 | 4615116 | JSPTHHSV | NVD | 1578 | 4194 | 55 | NR |  | 10 | 110 | 300 | [13 empty] | 120 | 1550 | 25 | 99 | 219 | 4615116 | 0.859 | 0.01 | 0.005 | 0.08 | 0.115 | 51 | 0.169 | 1.32 | 0.249 | 0.007 | 0.025 | 67 | 61.27 | 57.1 | 13.1 | 1.3 | 315 | 30537 | 3670
04.04.2026 | 4615117 | FE550DLMH | NVD | 1580 | 2515 | 44 | NR |  | 10 | 110 | 350 | [13 empty] | 120 | 1500 | 25 | 115.5 | 235.5 | 4615117 | 0.49 | 0.01 | 0.002 | 0.0739 | 0.207 | 47 | 0.196 | 0.88 | 0.1779 | 0.017 | 0.005 | 67 | 53.05 | 58.3 | 12.6 | 0.9 | 300 | 30323 | 3651
04.04.2026 | 4615118 | JSPTHHSV | NVD | 1585 | 3678 | 42 | NR |  | 10 | 110 | 200 | [13 empty] | 120 | 1400 | 25 | 66 | 186 | 4615118 | 0.636 | 0.03 | 0.001 | 0.0529 | 0.395 | 57 | 0.184 | 1.33 | 0.221 | 0.0049 | 0.033 | 64 | 65.61 | 42.7 | 14.7 | 1.4 | 196 | 36741 | 4468
04.04.2026 | 4615119 | JSPTHHSV | NVD | 1578 | 4009 | 45 | NR |  | 10 | 110 | 500 | [13 empty] | 120 | 1450 | 25 | 165 | 285 | 4615119 | [6 empty] | 0.175 | 1.31 | 0.194 | 0.007 | 0.032 | 64 | 57.73 | 47.1 | 12.3 | 1.2 | 293 | 35196 | 4235
04.04.2026 | 4615120 | JSPTHHSV | NVD | 1577 | 7127 | 51 | NR |  | 10 | 110 | 50 | [13 empty] | 120 | 1300 | 25 | 16.5 | 136.5 | 4615120 | 0.044 | 0.01 | 0.001 | 0.0739 | 1.037 | 60 | 0.184 | 1.33 | 0.217 | 0.0129 | 0.032 | 64 | 66.44 | 61.8 | 13.4 | 1.3 | 247 | 33256 | 3656
04.04.2026 | 4615121 | JSPTHHSV | NVD | 1580 | 5824 | 50 | NR |  | 10 | 110 | 60 | [13 empty] | 120 | 1450 | 25 | 19.8 | 139.8 | 4615121 | 0.045 | 0.01 | 0.003 | 0.0589 | 0.428 | 57 | 0.167 | 1.29 | 0.17 | 0.014 | 0.045 | 64 | 53.83 | 39 | 12.6 | 1.9 | 769 | 38123 | 4204
04.04.2026 | 4615122 | FE550DLMH | NVD | 1615 | 5110 | 51 | NR |  | 10 | 110 | 0 | [13 empty] | 120 | 1300 | 25 | 0 | 120 | 4615122 | 0.719 | 0.02 | 0.003 | 0.065 | 0.445 | 61 | 0.203 | 0.81 | 0.1779 | 0.007 | 0.017 | 61 | 59.74 | 36.3 | 10.3 | 2 | 506 | 34924 | 3785
04.04.2026 | 4615123 | JSPTHHSV | NVD | 1580 | 3733 | 48 | NR |  | 10 | 110 | 0 | [13 empty] | 100 | 1250 | 25 | 0 | 120 | 4615123 | 0.363 | 0.01 | 0.003 | 0.063 | 0.492 | 61 | 0.187 | 1.32 | 0.217 | 0.0089 | 0.033 | 61 | 65.5 | 66.1 | 14.3 | 2 | 221 | 37389 | 4329
04.04.2026 | 4615124 | FE550DLMH | NVD | 1595 | 3776 | 51 | NR |  | 10 | 110 | 0 | [13 empty] | 50 | 1300 | 25 | 0 | 120 | 4615124 | 0.728 | 0.01 | 0.004 | 0.078 | 0.584 | 54 | 0.2 | 0.81 | 0.1779 | 0.024 | 0.043 | 64 | 65.41 | 63.1 | 11.4 | 1 | 250 | 33132 | 3815
04.04.2026 | 4615125 | JSPTHHSV | NVD | 1580 | 3179 | 40 | NR |  | 10 | 110 | 100 | [13 empty] | 100 | 1450 | 25 | 33 | 153 | 4615125 | 0.503 | 0.01 | 0.004 | 0.08 | 0.644 | 51 | 0.183 | 1.3 | 0.202 | 0.0129 | 0.028 | 60 | 53.09 | 57.6 | 13.1 | 1.9 | 356 | 32191 | 3699
04.04.2026 | 4615126 | JSPTHHSV | NVD | 1580 | 3600 | 38 | NR |  | 10 | 132 | 350 | [13 empty] | 110 | 1500 | 25 | 115.5 | 257.5 | 4615126 | 0.755 | 0.01 | 0.002 | 0.0749 | 0.323 | 47 | 0.19 | 1.36 | 0.2389 | 0.0089 | 0.032 | 66 | 65.29 | 58.5 | 12.7 | 1.9 | 324 | 31306 | 3754
04.04.2026 | 4615127 | JSPTHHSV | NVD | 1590 | 6500 | 49 | NR |  | 10 | 132 | 410 | [13 empty] | 100 | 1700 | 25 | 135.3 | 277.3 | 4615127 | 0.35 | 0 | 0.002 | 0.085 | 0.824 | 57 | 0.175 | 1.33 | 0.224 | 0.012 | 0.031 | 67 | 63.6 | 56 | 12.1 | 0.9 | 304 | 30732 | 3575
04.04.2026 | 4615128 | JSPTHHSV | NVD | 1580 | 3179 | 45 | NR |  | 10 | 132 | 670 | [13 empty] | 100 | 1450 | 25 | 221.1 | 363.1 | 4615128 | 0.055 | 0.01 | 0.001 | 0.07 | 0.45 | 60 | 0.165 | 1.33 | 0.2049 | 0.008 | 0.031 | 67 | 55.14 | 37.7 | 10.3 | 0.7 | 460 | 33372 | 3643
04.04.2026 | 4615129 | JSPTHHSV | NVD | 1580 | 5088 | 60 | NR |  | 10 | 132 | 400 | [13 empty] | 125 | 1200 | 25 | 132 | 274 | 4615129 | 0.101 | 0.01 | 0.001 | 0.069 | 0.397 | 54 | 0.19 | 1.33 | 0.2089 | 0.008 | 0.034 | 67 | 64.65 | 47.3 | 11.9 | 0.9 | 509 | 39562 | 3690
04.04.2026 | 4615130 | SAE4140 | VD | 1580 | 8254 | 65 | NR |  | 10 | 178 | 690 | [10 empty] | 1200 |  |  |  | 1300 | 25 | 227.7 | 415.7 | 4615130 | 0.609 | 0.01 | 0.001 | 0.07 | 0.204 | 47 | 0.382 | 0.85 | 0.264 | 0.005 | 0.036 | 61 | 66.58 | 53.6 | 12.6 | 1.3 | 547 | 35926 | 3675
04.04.2026 | 4615131 | JSPTHHSV | NVD | 1575 | 4000 | 32 | NR |  | 10 | 132 | 250 | [13 empty] | 130 | 1400 | 25 | 82.5 | 224.5 | 4615131 | 0.781 | 0.01 | 0.008 | 0.0859 | 0.475 | 53 | 0.189 | 1.34 | 0.189 | 0.02 | 0.053 | 64 | 57.92 | 56.1 | 12.6 | 1.4 | 475 | 34899 | 3907
04.04.2026 | 4615132 | SAE4140 | VD | 1560 | 6800 | 45 | NR |  | 10 | 132 | 250 | [10 empty] | 1400 |  |  |  | 1500 | 25 | 82.5 | 224.5 | 4615132 | 0.888 | 0.01 | 0.006 | 0.082 | 1.111 | 47 | 0.394 | 0.83 | 0.264 | 0.004 | 0.035 | 61 | 67.23 | 57.1 | 12.2 | 1.4 | 398 | 32002 | 3881
04.04.2026 | 4615133 | SAE4140 | VD | 1580 | 10093 | 50 | NR |  | 10 | 132 | 456 | [13 empty] | 120 | 1500 | 25 | 150.48 | 292.48 | 4615133 | 0.114 | 0.01 | 0.001 | 0.0739 | 0.331 | 54 | 0.396 | 0.82 | 0.262 | 0.003 | 0.031 | 61 | 61.2 | 40.1 | 11 | 1 | 522 | 34857 | 3877
04.04.2026 | 4615134 | JSPTHHSV | NVD | 1615 | 7113 | 63 | NR |  | 10 | 120 | 480 | [10 empty] | 1600 |  |  | 120 | 1600 | 25 | 158.4 | 288.4 | 4615134 | 0.52 | 0.01 | 0.004 | 0.0859 | 0.334 | 53 | 0.18 | 1.34 | 0.219 | 0.007 | 0.032 | 70 |  | 60.1 | 11.6 | 1.2 | 354 | 32482 | 3438
04.04.2026 | 4615135 | SAE4140 | VD | 1560 | 8000 | 60 | NR |  | 10 | 156 | 300 | [10 empty] | 1200 |  |  |  | 1500 | 25 | 99 | 265 | 4615135 | 0.135 | 0.01 | 0.001 | 0.083 | 0.292 | 55 | 0.387 | 0.83 | 0.232 | 0.003 | 0.04 | 61 | 64.67 | 55.4 | 11.2 | 2 | 368 | 32861 | 3626
04.04.2026 | 4615136 | JSPTHHSV | NVD | 1578 | 4552 | 76 | NR |  | 10 | 600 | 125 | [13 empty] | 125 | 1650 | 25 | 41.25 | 651.25 | 4615136 | 0.449 | 0.01 | 0.003 | 0.078 | 0.337 | 51 | 0.176 | 1.3 | 0.202 | 0.0089 | 0.039 | 66 |  | 42.1 | 12.1 | 0.9 | 452 | 36384 | 3868
04.04.2026 | 4615137 | JSPTHHSV | NVD | 1578 | 5800 | 50 | NR |  | 10 | 154 | 360 | [13 empty] | 130 | 1550 | 25 | 118.8 | 282.8 | 4615137 | 0.064 | 0.01 | 0.002 | 0.066 | 0.647 | 67 | 0.181 | 1.31 | 0.2079 | 0.0089 | 0.037 | 66 |  | 64.2 | 13.1 | 1.4 | 388 | 32743 | 3662
04.04.2026 | 4615138 | SAE4140 | NVD | 1622 | 7772 | 60 | NR |  | 10 | 132 | 522 | [13 empty] | 100 | 1400 | 25 | 172.26 | 314.26 | 4615138 | 0.603 | 0.01 | 0.003 | 0.066 | 0.519 | 63 | 0.386 | 0.82 | 0.2399 | 0.006 | 0.032 | 64 |  | 29.5 | 11.8 | 1.3 | 593 | 29846 | 3678
04.04.2026 | 4615139 | JSPTHHSV | NVD | 1582 | 5954 | 65 | NR |  | 10 | 110 | 380 | [13 empty] | 120 | 1400 | 25 | 125.4 | 245.4 | 4615139 | 0.254 | 0.01 | 0.002 | 0.064 | 0.678 | 54 | 0.178 | 1.32 | 0.215 | 0.008 | 0.029 | 64 |  | 64.2 | 13.2 | 1.4 | 368 | 34318 | 3817
04.04.2026 | 4615140 | SAE4140 | VD | 1565 | 6438 | 48 | NR |  | 10 | 132 | 450 | [10 empty] | 1200 |  |  | 100 | 1450 | 25 | 148.5 | 290.5 | 4615140 | 0.592 | 0.01 | 0.002 | 0.068 | 0.35 | 66 | 0.408 | 0.86 | 0.25 | 0.005 | 0.036 | 63 | 58 | 62.8 | 12.5 | 1.3 | 505 | 32693 | 3836
04.04.2026 | 4615141 | JSPHTHSV | NVD | 1582 | 4818 | 40 | NR |  | 10 | 110 | 470 | [13 empty] | 100 | 1650 | 25 | 155.1 | 275.1 | 4615141 | 0.276 | 0.01 | 0.004 | 0.0719 | 0.362 | 67 | 0.188 | 1.33 | 0.1739 | 0.0089 | 0.032 | 74 | 56.53 | 33.1 | 10.3 | 0.9 | 409 | 33688 | 3706
05.04.2026 | 4615142 | JSPHTHSV | NVD | 1574 | 4500 | 60 | NR |  | 10 | 110 | 620 | [13 empty] | 130 | 1550 | 25 | 204.6 | 324.6 | 4615142 | 0.722 | 0.01 | 0.007 | 0.066 | 0.411 | 51 | 0.186 | 1.32 | 0.2349 | 0.006 | 0.039 | 71 | 53.67 | 52 | 13.8 | 0.1 | 164 | 33852 | 3658
05.04.2026 | 4615143 | JSPHTHSV | NVD | 1577 | 5108 | 65 | NR |  | 10 | 110 | 640 | [13 empty] | 80 | 1350 | 25 | 211.2 | 331.2 | 4615143 | 0.07 | 0.01 | 0.002 | 0.05 | 1.281 | 38 | 0.183 | 1.33 | 0.221 | 0.006 | 0.03 | 64 | 53.49 | 35.8 | 11.4 | 0 | 252 | 35453 | 3694
05.04.2026 | 4615144 | JSPHTHSV | NVD | 1574 | 4735 | 80 | NR |  | 10 | 132 | 500 | [13 empty] | 120 | 1350 | 25 | 165 | 307 | 4615144 | 0.176 | 0.01 | 0.002 | 0.055 | 0.446 | 47 | 0.179 | 1.32 | 0.2069 | 0.005 | 0.033 | 68 | 58.52 | 31.8 | 13.9 | 0.5 | 414 | 35251 | 4310
05.04.2026 | 4615145 | SAE9254 | VD | 1554 | 5113 | 50 | NR |  | 10 | 0 | 0 | [10 empty] | 550 |  |  |  | 1550 | 25 | 0 | 10 | 4615145 | 0.112 | 0.01 | 0.001 | 0.0539 | 0.526 | 48 | 0.54 | 0.64 | 1.321 | 0.006 | 0.007 | 61 | 65.99 | 41 | 14 | 0.9 | 498 | 35794 | 4466
05.04.2026 | 4615146 | JSPHTHSV | NVD | 1575 | 4235 | 40 | NR |  | 10 | 132 | 360 | [10 empty] | 1600 |  |  | 100 | 1400 | 25 | 118.8 | 260.8 | 4615146 | 0.585 | 0.01 | 0.002 | 0.0519 | 0.33 | 44 | 0.165 | 1.32 | 0.2039 | 0.0109 | 0.036 | 67 | 68.73 | 56.5 | 14 | 1.9 | 179 | 32020 | 3568
05.04.2026 | 4615147 | JSPHTHSV | NVD | 1580 | 5925 | 55 | NR |  | 10 | 110 | 560 | [13 empty] | 80 | 1350 | 25 | 184.8 | 304.8 | 4615147 | 0.62 | 0.01 | 0.005 | 0.05 | 0.469 | 53 | 0.179 | 1.33 | 0.2099 | 0.007 | 0.037 | 70 | 56.94 | 51.7 | 13.4 | 1.5 | 285 | 31332 | 3846
05.04.2026 | 4615148 | SAE9254 | VD | 1530 | 4900 | 50 | NR |  | 10 | 0 | 0 | [10 empty] | 550 |  |  |  | 1350 | 25 | 0 | 10 | 4615148 | 0.042 | 0.01 | 0.001 | 0.05 | 0.598 | 47 | 0.535 | 0.63 | 1.351 | 0.0109 | 0.007 | 60 | 53.82 | 45.3 | 12 | 1.1 | 590 | 31288 | 3850
05.04.2026 | 4615149 | JSPHTHSV | NVD | 1575 | 4159 | 40 | NR |  | 10 | 110 | 380 | [13 empty] | 80 | 1350 | 25 | 125.4 | 245.4 | 4615149 | 0.674 | 0.01 | 0.002 | 0.0529 | 0.676 | 50 | 0.203 | 1.34 | 0.2069 | 0.008 | 0.039 | 73 | 57.34 | 48.9 | 13.5 | 3.1 | 244 | 32645 | 3949
05.04.2026 | 4615150 | JSPHTHSV | NVD | 1570 | 4900 | 40 | NR |  | 10 | 132 | 570 | [13 empty] | 100 | 1650 | 25 | 188.1 | 330.1 | 4615150 | 0.317 | 0.01 | 0.001 | 0.05 | 0.215 | 44 | 0.178 | 1.34 | 0.169 | 0.0149 | 0.029 | 68 | 63.88 | 59.5 | 12.6 | 1.4 | 299 | 32278 | 3570
05.04.2026 | 4615151 | JSPHTHSV | NVD | 1575 | 5200 | 45 | NR |  | 10 | 132 | 410 | [13 empty] | 100 | 1550 | 25 | 135.3 | 277.3 | 4615151 | 0.707 | 0.02 | 0.006 | 0.0529 | 0.355 | 47 | 0.177 | 1.32 | 0.1809 | 0.007 | 0.03 | 60 | 54.4 | 39.2 | 11.8 | 1.1 | 131 | 31051 | 3610
05.04.2026 | 4615152 | JSPHTHSV | NVD | 1575 | 4900 | 38 | NR |  | 10 | 132 | 345 | [13 empty] | 88 | 1150 | 25 | 113.85 | 255.85 | 4615152 | 0.362 | 0.01 | 0.002 | 0.05 | 0.444 | 47 | 0.177 | 1.32 | 0.203 | 0.016 | 0.041 | 64 | 59.47 | 44 | 12.4 | 1.1 | 144 | 34502 | 4253
05.04.2026 | 4615153 | JSPHTHSV | NVD | 1575 | 3300 | 45 | NR |  | 10 | 132 | 255 | [13 empty] | 120 | 1400 | 25 | 84.15 | 226.15 | 4615153 | 0.2 | 0.01 | 0.001 | 0.05 | 0.492 | 54 | 0.183 | 1.32 | 0.182 | 0.0089 | 0.039 | 64 | 67.97 | 41.2 | 14.4 | 1.3 | 699 | 39534 | 4793
05.04.2026 | 4615154 | SAE9254 | VD | 1557 | 8952 | 83 | 1505 |  | 10 | 0 | 0 | [13 empty] | 0 | 994 | 25 | 0 | 10 | 4615154 | 0.261 | 0.02 | 0.001 | 0.05 | 0.513 | 54 | 0.554 | 0.64 | 1.34 | 0.007 | 0.005 | 64 | 59.9 | 41.4 | 15.9 | 1 | 727 | 34560 | 4081
05.04.2026 | 4615155 | JSPHTHSV | NVD | 1575 | 6600 | 50 | NR |  | 10 | 132 | 450 | [13 empty] | 130 | 1400 | 25 | 148.5 | 290.5 | 4615155 | 0.42 | 0.02 | 0.002 | 0.05 | 0.493 | 60 | 0.202 | 1.33 | 0.23 | 0.0089 | 0.024 | 61 | 59.05 | 44.9 | 11.8 | 1.2 | 285 | 32897 | 3829
05.04.2026 | 4615156 | SAE9254 | VD | 1532 | 6631 | 55 |  |  | 10 | 0 | 0 | [14 empty] | 1500 | 25 | 0 | 10 | 4615156 | 0.272 | 0.02 | 0.001 | 0.062 | 0.28 | 57 | 0.528 | 0.63 | 1.324 | 0.0089 | 0.006 | 61 | 54.95 | 38.8 | 13.2 | 1.1 | 163 | 32181 | 4099
05.04.2026 | 4615157 | SAE9254 | VD | 1525 | 6600 | 50 |  |  | 10 | 0 | 0 | [14 empty] | 1600 | 25 | 0 | 10 | 4615157 | 0.119 | 0.01 | 0.001 | 0.065 | 0.614 | 57 | 0.558 | 0.64 | 1.3799 | 0.01 | 0.005 | 61 | 53.53 | 44.6 | 14.6 | 1.3 | 67 | 35838 | 3904
05.04.2026 | 4615158 | S275HS | NVD | 1615 | 5800 | 60 | 1590 |  | 10 | 110 | 900 | [13 empty] | 140 | 2000 | 25 | 297 | 417 | 4615158 | 0.23 | 0.01 | 0.002 | 0.05 | 0.575 | 57 | 0.167 | 0.8 | 0.22 | 0.008 | 0.025 | 58 | 54.95 | 43.2 | 13 | 1.3 | 128 | 31215 | 3597
05.04.2026 | 4615159 | S275HS | NVD | 1583 | 5974 | 44 | NR |  | 10 | 110 | 533 | [10 empty] | 1400 |  |  | 100 | 1450 | 25 | 175.89 | 295.89 | 4615159 | 0.25 | 0.01 | 0.002 | 0.0599 | 0.642 | 54 | 0.16 | 0.85 | 0.224 | 0.014 | 0.04 | 61 | 40.5 | 51.1 | 12.1 | 1.8 | 504 | 45992 | 4196
05.04.2026 | 4615160 | S275HS | NVD | 1583 | 5562 | 51 | NR |  | 10 | 110 | 450 | [10 empty] | 1100 |  |  | 100 | 1500 | 25 | 148.5 | 268.5 | 4615160 | 0.529 | 0.01 | 0.003 | 0.057 | 0.404 | 54 | 0.172 | 0.84 | 0.223 | 0.01 | 0.027 | 61 | 54.7 | 46.8 | 11.7 | 1.5 | 323 | 36542 | 3630
05.04.2026 | 4615161 | SAE9254 | VD | 1550 | 8579 | 65 | NR |  | 10 | 0 | 0 | [10 empty] | 1600 |  |  |  | 1550 | 25 | 0 | 10 | 4615161 | 0.06 | 0 | 0.001 | 0.0719 | 0.479 | 54 | 0.542 | 0.62 | 1.341 | 0.014 | 0.004 | 60 | 55.67 | 57.9 | 14.5 | 1.5 | 398 | 37326 | 4490
05.04.2026 | 4615162 | S275HS | NVD | 1585 | 6500 | 30 | NR |  | 10 | 110 | 450 | [10 empty] | 1200 |  |  | 130 | 1250 | 25 | 148.5 | 268.5 | 4615162 | 0.416 | 0.01 | 0.008 | 0.078 | 0.397 | 67 | 0.132 | 0.8 | 0.229 | 0.019 | 0.021 | 64 | 55.32 | 69.1 | 13.2 | 1.7 | 525 | 37164 | 4391
05.04.2026 | 4615163 | SAE9254 | VD | 1525 | 7100 | 60 | NR |  | 10 | 0 | 0 | [10 empty] | 1200 |  |  |  | 1350 | 25 | 0 | 10 | 4615163 | 0.13 | 0.01 | 0.002 | 0.069 | 1.034 | 54 | 0.535 | 0.63 | 1.34 | 0.01 | 0.004 | 63 | 53.6 | 60.5 | 16.1 | 2.1 | 464 | 34312 | 4511
05.04.2026 | 4615164 | S275HS | NVD | 1580 | 3089 | 54 | NR |  | 10 | 110 | 485 | [10 empty] | 1000 |  |  | 120 | 2300 | 25 | 160.05 | 280.05 | 4615164 | 0.578 | 0.01 | 0.005 | 0.0739 | 0.782 | 53 | 0.166 | 0.82 | 0.2049 | 0.014 | 0.031 | 66 | 61.22 | 60.2 | 13.8 | 1.9 | 643 | 35223 | 3868
05.04.2026 | 4615165 | S275HS | NVD | 1585 | 3219 | 55 | NR |  | 10 | 110 | 435 | [10 empty] | 1000 |  |  | 120 | 2150 | 25 | 143.55 | 263.55 | 4615165 | 1.032 | 0.01 | 0.008 | 0.079 | 0.984 | 61 | 0.164 | 0.82 | 0.214 | 0.006 | 0.022 | 61 | 59.1 | 58.2 | 13.3 | 2.4 | 438 | 35191 | 3991
05.04.2026 | 4615166 | S275HS | NVD | 1580 | 4669 | 48 | NR |  | 10 | 110 | 700 | [10 empty] | 1000 |  |  | 120 | 2000 | 25 | 231 | 351 | 4615166 | 0.965 | 0.01 | 0.006 | 0.08 | 0.589 | 54 | 0.169 | 0.87 | 0.245 | 0.0129 | 0.031 | 67 | 52.03 | 64.2 | 12.2 | 2.4 | 659 | 36284 | 4122
05.04.2026 | 4615167 | S275HS | NVD | 1575 | 4590 | 51 | NR |  | 10 | 110 | 680 | [10 empty] | 1300 |  |  | 120 | 1850 | 25 | 224.4 | 344.4 | 4615167 | 0.852 | 0.02 | 0.007 | 0.067 | 0.411 | 64 | 0.153 | 0.82 | 0.189 | 0.007 | 0.034 | 64 | 54.12 | 34.2 | 9.5 | 1.8 | 567 | 35580 | 3889
05.04.2026 | 4615168 | S275HS | NVD | 1575 | 3892 | 68 | NR |  | 10 | 178 | 590 | [10 empty] | 1400 |  |  | 100 | 1800 | 25 | 194.7 | 382.7 | 4615168 | 0.405 | 0.01 | 0.004 | 0.0859 | 1.632 | 53 | 0.173 | 0.84 | 0.195 | 0.0089 | 0.036 | 67 | 50.19 | 57.1 | 11.6 | 2.2 | 531 | 35766 | 3892
05.04.2026 | 4615169 | S275HS | NVD | 1575 | 3122 | 72 | NR |  | 10 | 132 | 630 | [10 empty] | 1400 |  |  | 100 | 1950 | 25 | 207.9 | 349.9 | 4615169 | 0.051 | 0.01 | 0.001 | 0.067 | 0.787 | 51 | 0.173 | 0.83 | 0.262 | 0.007 | 0.036 | 66 | 49.79 | 54.3 | 10.7 | 2.6 | 769 | 42134 | 4127
05.04.2026 | 4615170 | S275HS | NVD | 1575 | 4950 | 50 | NR |  | 10 | 110 | 350 | [10 empty] | 1300 |  |  | 130 | 1550 | 25 | 115.5 | 235.5 | 4615170 | 0.535 | 0.01 | 0.003 | 0.058 | 0.361 | 47 | 0.166 | 0.85 | 0.187 | 0.0109 | 0.033 | 64 | 63.13 | 45.1 | 10.1 | 2.5 | 764 | 34838 | 3661
05.04.2026 | 4615171 | S275HS | NVD | 1575 | 5119 | 90 | NR |  | 10 | 178 | 540 | [10 empty] | 1400 |  |  | 88 | 1600 | 25 | 178.2 | 366.2 | 4615171 | 0.694 | 0.01 | 0.0089 | 0.082 | 0.168 | 57 | 0.164 | 0.81 | 0.217 | 0.007 | 0.031 | 64 | 49.83 | 55.2 | 10.4 | 1.9 | 641 | 34436 | 3605
05.04.2026 | 4615172 | S275HS | NVD | 1575 | 4655 | 90 | NR |  | 10 | 178 | 500 | [10 empty] | 1400 |  |  | 80 | 1500 | 25 | 165 | 353 | 4615172 | 0.864 | 0.01 | 0.0089 | 0.0739 | 0.479 | 60 | 0.15 | 0.83 | 0.1749 | 0.006 | 0.029 | 47 | 48.72 | 50.2 | 9.6 | 2.4 | 520 | 35922 | 3796
05.04.2026 | 4615173 | FE550DLMH | NVD | 1620 | 7700 | 77 | NR |  | 10 | 110 | 100 | [10 empty] | 1200 |  |  | 120 | 1250 | 25 | 33 | 153 | 4615173 | 0.355 | 0.01 | 0.004 | 0.0609 | 0.622 | 54 | 0.187 | 0.82 | 0.191 | 0.0109 | 0.007 | 61 | 49.32 | 54.2 | 11 | 1.9 | 672 | 32844 | 3881
05.04.2026 | 4615174 | S275HS | NVD | 1573 | 3970 | 40 | NR |  | 10 | 110 | 520 | [10 empty] | 1200 |  |  | 100 | 1500 | 25 | 171.6 | 291.6 | 4615174 | 0.602 | 0.01 | 0.008 | 0.068 | 0.377 | 58 | 0.168 | 0.83 | 0.182 | 0.0089 | 0.036 | 67 | 49 | 41.4 | 13.4 | 1.8 | 632 | 37671 | 4057
06.04.2026 | 4615175 | S275HS | NVD | 1583 | 9330 |  | NR |  | 10 | 110 | 250 | [10 empty] | 1200 |  |  | 100 | 1400 | 25 | 82.5 | 202.5 | 4615175 | 0.119 | 0.01 | 0.001 | 0.068 | 0.272 | 51 | 0.172 | 0.83 | 0.186 | 0.0149 | 0.042 | 67 | 55.78 | 50.4 | 12.9 | 2.3 | 166 | 33438 | 4221
06.04.2026 | 4615176 | FE550DLMH | NVD | 1590 | 3000 | 50 | NR |  | 10 | 132 | 0 | [10 empty] | 1300 |  |  | 60 | 1400 | 25 | 0 | 142 | 4615176 | 0.735 | 0.01 | 0.007 | 0.0609 | 0.32 | 48 | 0.164 | 0.77 | 0.1799 | 0.0439 | 0.02 | 61 | 60.29 | 49 | 10.8 | 2 | 297 | 29188 | 4157
06.04.2026 | 4615177 | FE550DLMH | NVD | 1590 | 2800 | 40 | NR |  | 10 | 154 | 1100 | [10 empty] | 1300 |  |  | 150 | 1600 | 25 | 363 | 527 | 4615177 | 0.288 | 0.01 | 0.003 | 0.0729 | 0.66 | 53 | 0.174 | 0.85 | 0.199 | 0.0219 | 0.008 | 71 | 34.25 | 37.1 | 9.3 | 0 | 904 | 20875 | 2744
06.04.2026 | 4615178 | FE550DLMH | NVD | 1585 | 2688 | 30 | NR |  | 10 | 132 | 150 | [10 empty] | 1300 |  |  | 100 | 1250 | 25 | 49.5 | 191.5 | 4615178 | 0.034 | 0.01 | 0.001 | 0.05 | 0.462 | 54 | 0.207 | 0.85 | 0.2099 | 0.014 | 0.004 | 70 | 74.38 | 50 | 15.1 | 1 | 314 | 43530 | 4442
06.04.2026 | 4615179 | JSPHTHSV | NVD | 1615 | 4800 | 47 | NR |  | 10 | 132 | 230 | [10 empty] | 1600 |  |  | 150 | 1650 | 25 | 75.9 | 217.9 | 4615179 | 0.042 | 0.01 | 0.001 | 0.065 | 0.495 | 57 | 0.177 | 1.32 | 0.196 | 0.008 | 0.029 | 67 | 72.89 | 68.5 | 13 | 1 | 391 | 36197 | 4149
06.04.2026 | 4615180 | JSPHTHSV(VD) | VD | 1580 | 6954 | 43 | NR |  | 10 | 132 | 150 | [10 empty] | 1600 |  |  | 130 | 1600 | 25 | 49.5 | 191.5 | 4615180 | 0.055 | 0.01 | 0.001 | 0.057 | 0.508 | 57 | 0.182 | 1.35 | 0.2079 | 0.004 | 0.039 | 58 | 54.9 | 33.7 | 10.4 | 0.8 | 443 | 32861 | 3696
06.04.2026 | 4615181 | JSPHTHSV(VD) | VD | 1565 | 6980 | 48 | NR |  | 10 | 132 | 350 | [10 empty] | 1600 |  |  | 100 | 1650 | 25 | 115.5 | 257.5 | 4615181 | 0.068 | 0.01 | 0.001 | 0.065 | 0.542 | 48 | 0.192 | 1.33 | 0.17 | 0.004 | 0.032 | 61 | 61.31 | 50.2 | 11.9 | 1.5 | 216 | 31437 | 3733
06.04.2026 | 4615182 | JSPHTHSV(VD) | VD | 1566 | 5400 | 51 | NR |  | 10 | 132 | 250 | [10 empty] | 1600 |  |  | 100 | 1550 | 25 | 82.5 | 224.5 | 4615182 | 0.051 | 0.01 | 0.001 | 0.0599 | 0.686 | 53 | 0.177 | 1.35 | 0.185 | 0.006 | 0.035 | 67 | 67.41 | 54.9 | 11.3 | 2.1 | 399 | 32709 | 4108
06.04.2026 | 4615183 | JSPHTHSV(VD) | VD | 1562 | 7660 | 65 | NR |  | 10 | 132 | 277 | [10 empty] | 0 |  |  | 120 | 1350 | 25 | 91.41 | 233.41 | 4615183 | 0.136 | 0.01 | 0.003 | 0.07 | 0.718 | 57 | 0.188 | 1.33 | 0.151 | 0.008 | 0.029 | 61 | 60.18 | 62.7 | 13 | 2.2 | 168 | 30358 | 3612
06.04.2026 | 4615184 | FE550DLMH | NVD | 1620 | 5520 | 51 |  |  | 10 | 0 | 0 | [13 empty] | 110 | 1550 | 25 | 0 | 10 | 4615184 | 0.543 | 0.03 | 0.006 | 0.0589 | 0.458 | 51 | 0.197 | 0.86 | 0.169 | 0.0109 | 0.005 | 68 | 52.72 | 37.7 | 9.7 | 1.7 | 131 | 28078 | 3522
06.04.2026 | 4615185 | FE550DLMH | NVD | 1580 | 4565 | 50 | NR |  | 10 | 110 | 0 | [13 empty] | 100 | 1600 | 25 | 0 | 120 | 4615185 | 0.773 | 0.04 | 0.0129 | 0.056 | 0.838 | 58 | 0.192 | 0.84 | 0.1779 | 0.007 | 0.005 | 64 | 60.35 | 39.7 | 10.4 | 1.5 | 591 | 32611 | 3981
06.04.2026 | 4615186 | JSPHTHSV | NVD | 1580 | 3842 | 57 | NR |  | 10 | 110 | 599 | [13 empty] | 110 | 1350 | 25 | 197.67 | 317.67 | 4615186 | 0.758 | 0.03 | 0.006 | 0.0519 | 0.333 | 51 | 0.177 | 1.32 | 0.195 | 0.007 | 0.031 | 67 | 47.59 | 40.5 | 11.6 | 2 | 453 | 35903 | 3795
06.04.2026 | 4615187 | JSPHTHSV | NVD | 1570 | 9128 | 44 | NR |  | 10 | 110 | 411 | [10 empty] | 0 |  |  | 130 | 1650 | 25 | 135.63 | 255.63 | 4615187 | 0.508 | 0.02 | 0.006 | 0.056 | 0.589 | 55 | 0.183 | 1.3 | 0.2129 | 0.008 | 0.041 | 64 | 58.82 | 53.1 | 11.1 | 2 | 596 | 34994 | 4505
06.04.2026 | 4615188 | FE550DLMH | NVD | 1580 | 6351 | 36 | NR |  | 10 | 110 | 200 | [13 empty] | 88 | 1400 | 25 | 66 | 186 | 4615188 | 0.441 | 0.02 | 0.002 | 0.064 | 0.469 | 57 | 0.175 | 0.82 | 0.2079 | 0.025 | 0.014 | 61 | 60.45 | 49.3 | 11.9 | 2 | 256 | 36990 | 4510
06.04.2026 | 4615189 | JSPHTHSV | NVD | 1570 | 4230 | 44 | NR |  | 10 | 110 | 365 | [13 empty] | 100 | 1500 | 25 | 120.45 | 240.45 | 4615189 | 0.681 | 0.02 | 0.005 | 0.065 | 0.723 | 55 | 0.191 | 1.35 | 0.222 | 0.008 | 0.025 | 64 | 57.68 | 52.1 | 13.6 | 1.2 | 406 | 31300 | 3776
06.04.2026 | 4615190 | JSPHTHSV | NVD | 1575 | 4202 | 43 | NR |  | 10 | 110 | 655 | [13 empty] | 100 | 1550 | 25 | 216.15 | 336.15 | 4615190 | 0.573 | 0.01 | 0.003 | 0.07 | 0.519 | 44 | 0.173 | 1.32 | 0.225 | 0.0179 | 0.038 | 63 | 66.44 | 56.7 | 13.6 | 1.4 | 228 | 32397 | 3833
06.04.2026 | 4615191 | JSPHTHSV | NVD | 1569 | 3859 | 48 | NR |  | 10 | 110 | 510 | [13 empty] | 120 | 1500 | 25 | 168.3 | 288.3 | 4615191 | 0.535 | 0.01 | 0.004 | 0.078 | 0.911 | 50 | 0.188 | 1.33 | 0.203 | 0.01 | 0.033 | 64 | 63.5 | 56.5 | 13.4 | 0.9 | 299 | 32018 | 3499
06.04.2026 | 4615192 | FE550DLMH | NVD | 1610 | 4200 | 46 | NR |  | 10 | 132 | 330 | [13 empty] | 100 | 1350 | 25 | 108.9 | 250.9 | 4615192 | 0.579 | 0.01 | 0.005 | 0.08 | 0.608 | 57 | 0.19 | 0.82 | 0.2119 | 0.0129 | 0.007 | 66 | 61.51 | 54 | 12.4 | 1.2 | 216 | 31656 | 3889
06.04.2026 | 4615193 | FE550DLMH | NVD | 1578 | 5300 | 60 | NR |  | 10 | 132 | 480 | [13 empty] | 77 | 1400 | 25 | 158.4 | 300.4 | 4615193 | 0.422 | 0.02 | 0.005 | 0.0729 | 0.607 | 51 | 0.195 | 0.86 | 0.195 | 0.0179 | 0.005 | 66 | 45.18 | 40.6 | 12 | 1.5 | 596 | 39170 | 3960
06.04.2026 | 4615194 | FE550DLMH | NVD | 1580 | 3700 | 55 | NR |  | 10 | 132 | 222 | [13 empty] | 88 | 1150 | 25 | 73.26 | 215.26 | 4615194 | 0.272 | 0.01 | 0.002 | 0.0769 | 0.516 | 55 | 0.184 | 0.8 | 0.269 | 0.016 | 0.018 | 63 | 57.58 | 54.3 | 11.3 | 1.3 | 268 | 32896 | 4110
06.04.2026 | 4615195 | S275HS | NVD | 1610 | 8300 | 80 | NR |  | 10 | 110 | 300 | [13 empty] | 140 | 1300 | 25 | 99 | 219 | 4615195 | 0.353 | 0.01 | 0.002 | 0.069 | 0.617 | 67 | 0.167 | 0.83 | 0.222 | 0.0089 | 0.035 | 64 | 59.86 | 53.6 | 11.9 | 1.4 | 189 | 30924 | 3770
06.04.2026 | 4615196 | FE550DLMH | NVD | 1580 | 3600 | 100 | NR |  | 10 | 132 | 222 | [13 empty] | 88 | 1300 | 25 | 73.26 | 215.26 | 4615196 | 0.051 | 0 | 0.001 | 0.056 | 0.244 | 54 | 0.192 | 0.83 | 0.168 | 0.0109 | 0.008 | 66 | 54.36 | 54.3 | 12.5 | 1.4 | 251 | 33547 | 4075
06.04.2026 | 4615197 | S275HS | NVD | 1580 | 4000 | 65 | NR |  | 10 | 178 | 200 | [13 empty] | 120 | 1200 | 25 | 66 | 254 | 4615197 | 0.259 | 0.01 | 0.003 | 0.0589 | 0.252 | 54 | 0.17 | 0.83 | 0.201 | 0.006 | 0.04 | 60 | 56.82 | 48.9 | 11.4 | 1.3 | 442 | 30840 | 442
06.04.2026 | 4615198 | FE550DLMH | NVD | 1585 | 2784 | 30 | NR |  | 10 | 178 | 55 | [13 empty] | 88 | 1600 | 25 | 18.15 | 206.15 | 4615198 | 1.05 | 0.01 | 0.007 | 0.067 | 0.839 | 51 | 0.2 | 0.85 | 0.199 | 0.0149 | 0.014 | 57 | 58.87 | 52.2 | 11.2 | 1.3 | 610 | 34408 | 3881
06.04.2026 | 4615199 | FE550DLMH | NVD | 1575 | 2696 | 32 | NR |  | 10 | 132 | 0 | [13 empty] | 88 | 1600 | 25 | 0 | 142 | 4615199 | 0.077 | 0.01 | 0.001 | 0.0589 | 0.398 | 51 | 0.188 | 0.82 | 0.188 | 0.0089 | 0.009 | 67 | 60.11 | 50.6 | 11.1 | 1.4 | 469 | 33780 | 3881
06.04.2026 | 4615200 | S275HS | NVD | 1580 | 2851 | 27 | NR |  | 10 | 132 | 170 | [13 empty] | 88 | 1300 | 25 | 56.1 | 198.1 | 4615200 | 0.971 | 0.01 | 0.0089 | 0.055 | 0.738 | 55 | 0.157 | 0.76 | 0.151 | 0.034 | 0.066 | 61 | 67.7 | 56.2 | 11.2 | 1.9 | 390 | 32986 | 3871
06.04.2026 | 4615201 | S275HS | NVD | 1580 | 3006 | 30 | NR |  | 10 | 178 | 35 | [10 empty] | 1400 |  |  | 100 | 1400 | 25 | 11.55 | 199.55 | 4615201 | 0.88 | 0.03 | 0.006 | 0.057 | 0.552 | 60 | 0.172 | 0.86 | 0.216 | 0.0129 | 0.036 | 61 | 53.95 | 40.2 | 9.8 | 1.6 | 429 | 32336 | 3886
06.04.2026 | 4615202 | FE550DLMH | NVD | 1620 | 3873 | 27 | NR |  | 10 | 110 | 0 | [10 empty] | 1400 |  |  | 100 | 1350 | 25 | 0 | 120 | 4615202 | 1.104 | 0.01 | 0.006 | 0.062 | 0.884 | 63 | 0.191 | 0.83 | 0.1789 | 0.012 | 0.016 | 64 | 59.43 | 52.4 | 11.4 | 1.8 | 480 | 30142 | 3994
06.04.2026 | 4615203 | FE550DLMH | NVD | 1585 | 3369 | 25 | NR |  | 10 | 132 | 0 | [10 empty] | 1400 |  |  | 88 | 1350 | 25 | 0 | 142 | 4615203 | 0.489 | 0.02 | 0.001 | 0.05 | 0.369 | 50 | 0.188 | 0.82 | 0.158 | 0.014 | 0.017 | 68 | 60.32 | 40.4 | 9.1 | 1.5 | 456 | 29053 | 3832
06.04.2026 | 4615204 | FE550DLMH | NVD | 1578 | 2829 | 30 | NR |  | 10 | 110 | 111 | [10 empty] | 1400 |  |  | 88 | 1400 | 25 | 36.63 | 156.63 | 4615204 | 0.881 | 0.02 | 0.006 | 0.0539 | 0.633 | 60 | 0.193 | 0.83 | 0.188 | 0.008 | 0.006 | 64 | 61.54 | 35.2 | 8.1 | 1.8 | 467 | 31593 | 3972
06.04.2026 | 4615205 | FE550DLMH | NVD | 1585 | 3410 | 19 | NR |  | 10 | 110 | 0 | [10 empty] | 1400 |  |  | 88 | 1400 | 25 | 0 | 120 | 4615205 | 1.013 | 0.01 | 0.006 | 0.0609 | 0.556 | 54 | 0.177 | 0.81 | 0.165 | 0.02 | 0.016 | 63 | 58.85 | 55.2 | 9 | 2 | 367 | 31986 | 3824
06.04.2026 | 4615206 | FE550DLMH | NVD | 1580 | 3639 | 24 | NR |  | 10 | 110 | 0 | [10 empty] | 1400 |  |  | 88 | 1600 | 25 | 0 | 120 | 4615206 | 0.695 | 0.01 | 0.004 | 0.0529 | 0.17 | 51 | 0.181 | 0.81 | 0.1809 | 0.016 | 0.015 | 64 | 63.35 | 55.2 | 9 | 1 | 276 | 27373 | 3733
06.04.2026 | 4615207 | FE550DLMH | NVD | 1585 | 4474 | 43 | NR |  | 10 | 110 | 0 | [10 empty] | 1400 |  | 65 | 88 | 1600 | 25 | 0 | 120 | 4615207 | 0.602 | 0.02 | 0.005 | 0.0529 | 0.744 | 64 | 0.189 | 0.82 | 0.167 | 0.01 | 0.006 | 63 | 53.6 | 37.6 | 7.8 | 0.9 | 769 | 29982 | 3773
06.04.2026 | 4615208 | FE550DLMH | NVD | 1580 | 4141 | 50 | NR |  | 10 | 110 | 0 | [10 empty] | 1200 |  |  | 80 | 1350 | 25 | 0 | 120 | 4615208 | 0.979 | 0.01 | 0.006 | 0.057 | 0.507 | 57 | 0.198 | 0.84 | 0.191 | 0.0089 | 0.006 | 66 | 57.29 | 48.4 | 0.8 | 1.4 | 265 | 29954 | 3834
07.04.2026 | 4615209 | FE550DLMH | NVD | 1580 | 5500 | 46 | NR |  | 10 | 110 | 100 | [10 empty] | 1400 |  |  | 80 | 1200 | 25 | 33 | 153 | 4615209 | 0.679 | 0.02 | 0.004 | 0.0539 | 0.448 | 66 | 0.177 | 0.83 | 0.132 | 0.01 | 0.005 | 63 | 59.97 | 39.1 | 8.8 | 1.3 | 522 | 35370 | 3984
07.04.2026 | 4615210 | FE550DLMH | NVD | 1580 | 4500 | 44 | NR |  | 10 | 110 | 200 | [10 empty] | 1400 |  |  | 80 | 1200 | 25 | 66 | 186 | 4615210 | 0.102 | 0.01 | 0.004 | 0.058 | 0.724 | 55 | 0.184 | 0.82 | 0.151 | 0.007 | 0.005 | 67 | 60.7 | 44.7 | 11.4 | 1.3 | 591 | 32650 | 4284
07.04.2026 | 4615211 | FE550DLMH | NVD | 1570 | 5700 | 118 | NR |  | 10 | 110 | 100 | [10 empty] | 1400 |  |  | 70 | 1200 | 25 | 33 | 153 | 4615211 | 0.136 | 0.01 | 0.0005 | 0.058 | 0.241 | 52 | 0.188 | 0.77 | 0.151 | 0.032 | 0.042 | 63 | 61.02 | 29.6 | 8.6 | 1.3 | 871 | 32014 | 4504
07.04.2026 | 4615212 | FE550DLMH | NVD | 1580 | 3000 | 19 | NR |  | 10 | 110 | 100 | [10 empty] | 1400 |  |  | 77 | 1100 | 25 | 33 | 153 | 4615212 | 0.049 | 0.01 | 0.002 | 0.064 | 0.45 | 55 | 0.177 | 0.95 | 0.194 | 0.027 | 0.016 | 63 | 58.03 | 46.3 | 9.2 | 1.5 | 727 | 30364 | 4280
07.04.2026 | 4615213 | FE550DLMH | NVD | 1690 | 4576 | 27 | NR |  | 10 | 110 | 0 | [13 empty] | 80 | 1450 | 25 | 0 | 120 | 4615213 | 0.138 | 0.01 | 0.001 | 0.056 | 0.401 | 57 | 0.187 | 0.78 | 0.157 | 0.008 | 0.006 | 63 | 61.45 | 33.4 | 8.3 | 1.3 | 696 | 32906 | 4373
07.04.2026 | 4615214 | ASTMA572GR60 | NVD | 1600 | 10517 | 130 | NR |  | 10 | 110 | 560 | [10 empty] | 1400 |  |  | 170 | 1500 | 25 | 184.8 | 304.8 | 4615214 | 0.112 | 0.01 | 0.001 | 0.058 | 0.697 | 58 | 0.175 | 1.55 | 0.2379 | 0.005 | 0.028 | 61 | 43.92 | 48.1 | 12.8 | 1.3 | 516 | 31255 | 3996
07.04.2026 | 4615215 | ASTMA572GR60 | NVD | 1574 | 10000 | 120 | NR |  | 10 | 110 | 345 | [10 empty] | 1400 |  |  | 120 | 1500 | 25 | 113.85 | 233.85 | 4615215 | 0.265 | 0.01 | 0.003 | 0.058 | 0.262 | 53 | 0.169 | 1.52 | 0.233 | 0.006 | 0.028 | 67 | 64.25 | 43.4 | 12.7 | 1.5 | 554 | 32144 | 4556
07.04.2026 | 4615216 | ASTMA572GR50 | NVD | 1565 | 9682 | 130 | NR |  | 10 | 110 | 420 | [10 empty] | 1600 |  |  | 100 | 1350 | 25 | 138.6 | 258.6 | 4615216 | 0.053 | 0.01 | 0.001 | 0.058 | 0.379 | 60 | 0.183 | 1.33 | 0.192 | 0.003 | 0.032 | 67 | 61.4 | 46 | 13.3 | 1.4 | 413 | 30350 | 4150
07.04.2026 | 4615217 | FE550DLMH | NVD | 1610 | 4000 | 62 | NR |  | 10 | 156 | 0 | [10 empty] | 1400 |  |  | 130 | 1200 | 25 | 0 | 166 | 4615217 | 0.228 | 0.01 | 0.0016 | 0.056 | 0.638 | 60 | 0.192 | 0.82 | 0.189 | 0.005 | 0.014 | 64 | 59.02 | 43.4 | 15 | 0.8 | 642 | 31522 | 4469
07.04.2026 | 4615218 | FE550DLMH | NVD | 1590 | 6112 | 32 | NR |  | 10 | 110 | 0 | [13 empty] | 88 | 1250 | 25 | 0 | 120 | 4615218 | 0.373 | 0.01 | 0.005 | 0.0719 | 0.504 | 64 | 0.211 | 0.81 | 0.168 | 0.0129 | 0.009 | 64 | 58.57 | 47.1 | 10.4 | 0 | 791 | 29558 | 4278
07.04.2026 | 4615219 | FE550DLMH | NVD | 1580 | 7300 | 45 | NR |  | 10 | 110 | 50 | [10 empty] | 1400 |  |  | 80 | 1400 | 25 | 16.5 | 136.5 | 4615219 | 0.062 | 0.01 | 0.001 | 0.056 | 0.408 | 53 | 0.18 | 0.83 | 0.197 | 0.0089 | 0.018 | 61 | 61.86 | 41.9 | 12.8 | 0 | 791 | 29326 | 4848
07.04.2026 | 4615220 | ASTMA572GR50 | NVD | 1582 | 5623 | 42 | NR |  | 10 | 110 | 140 | [10 empty] | 1400 |  |  | 130 | 1600 | 25 | 46.2 | 166.2 | 4615220 | 0.517 | 0.01 | 0.004 | 0.056 | 1.252 | 70 | 0.179 | 1.31 | 0.2059 | 0.0109 | 0.039 | 66 | 67.72 | 44.2 | 13.2 | 0 | 376 | 28546 | 4388
07.04.2026 | 4615221 | FE550DLMH | NVD | 1590 | 3418 | 28 | NR |  | 10 | 110 | 0 | [10 empty] | 1200 |  |  | 120 | 1200 | 25 | 0 | 120 | 4615221 | 0.054 | 0 | 0.001 | 0.0529 | 0.516 | 51 | 0.191 | 0.82 | 0.233 | 0.014 | 0.016 | 63 | 60.45 | 44.7 | 10.6 | 0 | 158 | 28928 | 4395
07.04.2026 | 4615222 | ASTMA572GR50 | NVD | 1582 | 5306 | 40 | NR |  | 10 | 132 | 0 | [10 empty] | 1600 |  |  | 130 | 1700 | 25 | 0 | 142 | 4615222 | 0.851 | 0.01 | 0.005 | 0.0599 | 0.515 | 51 | 0.185 | 1.32 | 0.199 | 0.0089 | 0.032 | 67 | 68.28 | 47.2 | 11 | 0 | 150 | 30444 | 4347
07.04.2026 | 4615223 | ASTMA572GR50 | NVD | 1580 | 6729 | 44 | NR |  | 10 | 178 | 230 | [10 empty] | 1400 |  |  | 130 | 1200 | 25 | 75.9 | 263.9 | 4615223 | 0.256 | 0.01 | 0.001 | 0.055 | 0.297 | 55 | 0.189 | 1.27 | 0.1729 | 0.008 | 0.036 | 67 | 59.89 | 42.5 | 10.4 | 0 | 237 | 27113 | 3899
07.04.2026 | 4615224 | ASTMA572GR50 | NVD | 1570 | 5800 | 61 | NR |  | 10 | 132 | 350 | [10 empty] | 1600 |  |  | 120 | 1800 | 25 | 115.5 | 257.5 | 4615224 | 0.286 | 0.01 | 0.001 | 0.056 | 0.564 | 48 | 0.169 | 1.35 | 0.193 | 0.01 | 0.035 | 68 | 55.09 | 43.1 | 10.1 | 0 | 121 | 28528 | 4240
07.04.2026 | 4615225 | ASTMA572GR50 | NVD | 1580 | 7500 | 78 | NR |  | 10 | 132 | 258 | [10 empty] | 1400 |  |  | 135 | 1300 | 25 | 85.14 | 227.14 | 4615225 | 0.058 | 0 | 0.001 | 0.064 | 0.983 | 58 | 0.196 | 1.37 | 0.194 | 0.006 | 0.031 | 67 | 59.78 | 49.6 | 10.5 | 0 | 105 | 29691 | 4376
07.04.2026 | 4615226 | ASTMA572GR50 | NVD | 1585 | 6685 | 66 | NR |  | 10 | 132 | 200 | [10 empty] | 1600 |  |  | 122 | 1500 | 25 | 66 | 208 | 4615226 | 0.376 | 0.01 | 0.006 | 0.0589 | 0.811 | 57 | 0.182 | 1.36 | 0.231 | 0.008 | 0.031 | 67 | 54.99 | 47.6 | 11.4 | 0 | 364 | 29022 | 4355
07.04.2026 | 4615227 | ASTMA572GR50 | NVD | 1582 | 5391 |  | NR |  | 10 | 132 | 290 | [10 empty] | 1600 |  |  | 130 | 1520 | 25 | 95.7 | 237.7 | 4615227 | 0.441 | 0.01 | 0.006 | 0.0719 | 0.494 | 67 | 0.179 | 1.35 | 0.2069 | 0.0089 | 0.027 | 68 | 64.35 | 46.2 | 11 | 0 | 140 | 30193 | 4526
07.04.2026 | 4615228 | ASTMA572GR50 | NVD | 1585 | 6623 | 80 | NR |  | 10 | 132 | 366 | [10 empty] | 1600 |  |  | 130 | 1400 | 25 | 120.78 | 262.78 | 4615228 | [6 empty] | 0.164 | 1.26 | 0.159 | 0.0129 | 0.027 | 66 | 67.31 | 26 | 10.7 | 0 | 493 | 35455 | 4392
07.04.2026 | 4615229 | S275LS | NVD | 1605 | 11185 | 240 | NR |  | 10 | 132 | 250 | [10 empty] | 1400 |  |  | 150 | 1500 | 25 | 82.5 | 224.5 | 4615229 | 0.064 | 0.04 | 0.003 | 0.058 | 0.656 | 54 | 0.165 | 0.71 | 0.272 | 0.004 | 0.034 | 61 | 64.78 | 26.6 | 7.5 | 0 | 524 | 35743 | 3710
07.04.2026 | 4615230 | ASTMA572GR50 | NVD | 1580 | 4580 | 41 | NR |  | 10 | 132 | 50 | [10 empty] | 1200 |  |  | 120 | 1250 | 25 | 16.5 | 158.5 | 4615230 | 0.485 | 0.01 | 0.007 | 0.0729 | 0.524 | 57 | 0.184 | 1.33 | 0.2059 | 0.0089 | 0.037 | 61 | 59.47 | 42.4 | 10.4 | 0 | 413 | 26124 | 3791
07.04.2026 | 4615231 | ASTMA572GR50 | NVD | 1585 | 4663 | 41 | NR |  | 10 | 110 | 360 | [10 empty] | 1200 |  |  | 120 | 1500 | 25 | 118.8 | 238.8 | 4615231 | 0.064 | 0.01 | 0.001 | 0.05 | 0.711 | 57 | 0.178 | 1.32 | 0.2089 | 0.006 | 0.025 | 67 | 59.29 | 40.4 | 11 | 0 | 209 | 24550 | 4025
07.04.2026 | 4615232 | ASTMA572GR50 | NVD | 1580 | 4500 | 40 | NR |  | 10 | 132 | 250 | [10 empty] | 1200 |  |  | 120 | 1350 | 25 | 82.5 | 224.5 | 4615232 | 0.349 | 0.01 | 0.001 | 0.0529 | 0.557 | 53 | 0.182 | 1.3 | 0.201 | 0.012 | 0.033 | 67 | 56.88 | 44.3 | 12.8 | 0 | 177 | 27534 | 3807
07.04.2026 | 4615233 | ASTMA572GR51 | NVD | 1578 | 4650 | 36 | NR |  | 10 | 132 | 350 | [10 empty] | 1300 |  |  | 120 | 1500 | 25 | 115.5 | 257.5 | 4615233 | 0.147 | 0.01 | 0.001 | 0.05 | 0.445 | 63 | 0.189 | 1.35 | 0.223 | 0.0089 | 0.029 | 64 | 54.04 | 40.5 | 13.3 | 0 | 280 | 30663 | 4091
07.04.2026 | 4615234 | S275LS | NVD | 1580 | 2885 | 33 | NR |  | 10 | 132 | 160 | [10 empty] | 1300 |  |  | 120 | 1400 | 25 | 52.8 | 194.8 | 4615234 | 0.55 | 0.06 | 0.005 | 0.05 | 0.402 | 58 | 0.169 | 0.73 | 0.2 | 0.0089 | 0.037 | 67 | 60.04 | 30.2 | 11.8 | 0 | 837 | 32397 | 4073
07.04.2026 | 4615235 | S275LS | NVD | 1574 | 2820 | 34 | NR |  | 10 | 132 | 0 | [10 empty] | 1300 |  |  | 130 | 1450 | 25 | 0 | 142 | 4615235 | 0.051 | 0.01 | 0.001 | 0.0529 | 0.476 | 54 | 0.169 | 0.72 | 0.186 | 0.006 | 0.033 | 61 | 68.95 | 41.7 | 13.6 | 0 | 291 | 31206 | 4560
07.04.2026 | 4615236 | JSPHTLSV | NVD | 1590 | 4697 | 40 | NR |  | 10 | 132 | 350 | [10 empty] | 1600 |  |  | 130 | 1400 | 25 | 115.5 | 257.5 | 4615236 | 0.046 | 0.01 | 0.001 | 0.05 | 0.56 | 57 | 0.182 | 1.28 | 0.193 | 0.0109 | 0.034 | 67 | 66.65 | 51.5 | 14.3 | 0 | 323 | 27717 | 4085
07.04.2026 | 4615237 | JSPHTLSV | NVD | 1590 | 4000 | 36 | NR |  | 10 | 132 | 0 | [10 empty] | 1600 |  |  | 150 | 1250 | 25 | 0 | 142 | 4615237 | 0.202 | 0.01 | 0.001 | 0.05 | 0.288 | 61 | 0.181 | 1.27 | 0.214 | 0.008 | 0.033 | 71 | 53.99 | 53 | 14 | 0 | 299 | 32325 | 4491
07.04.2026 | 4615238 | JSPHTLSV | NVD | 1580 | 3690 | 55 | NR |  | 10 | 132 | 140 | [10 empty] | 1400 |  |  | 120 | 1200 | 25 | 46.2 | 188.2 | 4615238 | 0.077 | 0.01 | 0.001 | 0.05 | 0.519 | 54 | 0.182 | 1.26 | 0.2119 | 0.006 | 0.034 | 67 | 60.2 | 46.2 | 12.6 | 0 | 73 | 30394 | 4004
07.04.2026 | 4615239 | JSPHTLSV | NVD | 1582 | 4875 | 120 | NR |  | 10 | 132 | 120 | [13 empty] | 120 | 1300 | 25 | 39.6 | 181.6 | 4615239 | 0.062 | 0.01 | 0.002 | 0.0609 | 0.925 | 64 | 0.165 | 1.17 | 0.202 | 0.007 | 0.02 | 64 | 56.42 | 45.3 | 12.6 | 0.6 | 88 | 29972 | 3757
07.04.2026 | 4615240 | JSPHTLSV | NVD | 1580 | 4820 | 36 | NR |  | 10 | 110 | 300 | [13 empty] | 100 | 1550 | 25 | 99 | 219 | 4615240 | 0.045 | 0.01 | 0.002 | 0.055 | 0.337 | 60 | 0.177 | 1.27 | 0.196 | 0.01 | 0.032 | 61 | 53.28 | 46.6 | 12.6 | 0.6 | 210 | 28362 | 3901
07.04.2026 | 4615241 | C18HMN | NVD | 1600 | 7600 | 95 | NR |  | 10 | 132 | 250 | [13 empty] | 100 | 1200 | 25 | 82.5 | 224.5 | 4615241 | 0.046 | 0.01 | 0.001 | 0.05 | 0.398 | 58 | 0.148 | 1.18 | 0.2389 | 0.006 | 0.034 | 67 | 51.03 | 45.8 | 13.4 | 0 | 172 | 31089 | 3743
07.04.2026 | 4615242 | C18HMN | NVD | 1576 | 5487 | 100 | NR |  | 10 | 110 | 519 | [13 empty] | 100 | 1250 | 25 | 171.27 | 291.27 | 4615242 | 0.872 | 0.01 | 0.01 | 0.066 | 1.009 | 61 | 0.166 | 1.19 | 0.197 | 0.01 | 0.03 | 64 | 57.36 | 49.8 | 13.8 | 0 | 253 | 31918 | 3998
07.04.2026 | 4615243 | C18HMN | NVD | 1575 | 6024 | 100 | 1556 |  | 10 | 110 | 675 | [13 empty] | 100 | 1150 | 25 | 222.75 | 342.75 | 4615243 | 0.741 | 0.04 | 0.007 | 0.056 | 0.918 | 64 | 0.156 | 1.18 | 0.218 | 0.012 | 0.04 | 66 | 58.62 | 33.9 | 12.4 | 1 | 463 | 34051 | 4406
08.04.2026 | 4615244 | C18HMN | NVD | 1578 | 6373 | 100 | NR |  | 10 | 110 | 230 | [10 empty] | 1400 |  |  | 120 | 1500 | 25 | 75.9 | 195.9 | 4615244 | 0.476 | 0.01 | 0.003 | 0.0599 | 0.383 | 61 | 0.153 | 1.16 | 0.2119 | 0.006 | 0.036 | 67 | 64.96 | 49.5 | 12.4 | 1.3 | 1035 | 34380 | 4626
08.04.2026 | 4615245 | C18HMN | NVD | 1575 | 6200 | 49 | NR |  | 10 | 176 | 600 | [13 empty] | 100 | 1300 | 25 | 198 | 384 | 4615245 | 0.383 | 0.04 | 0.001 | 0.056 | 0.262 | 54 | 0.167 | 1.21 | 0.2069 | 0.008 | 0.027 | 64 | 58.62 | 24 | 10.1 | 0.5 | 989 | 30677 | 3912
08.04.2026 | 4615246 | C18HMN | NVD | 1575 | 5700 | 52 | NR |  | 10 | 132 | 222 | [13 empty] | 110 | 1300 | 25 | 73.26 | 215.26 | 4615246 | 0.648 | 0.01 | 0.002 | 0.065 | 0.385 | 54 | 0.158 | 1.17 | 0.229 | 0.005 | 0.034 | 67 | 66.45 | 61.4 | 12.2 | 1.6 | 460 | 35762 | 4057
08.04.2026 | 4615247 | C18HMN | NVD | 1570 | 7250 | 90 | NR |  | 10 | 110 | 530 | [13 empty] | 120 | 1450 | 25 | 174.9 | 294.9 | 4615247 | 0.615 | 0.01 | 0.004 | 0.0709 | 0.845 | 66 | 0.17 | 1.17 | 0.217 | 0.006 | 0.036 | 64 | 45.3 | 42.2 | 10.8 | 1.1 | 576 | 26162 | 3669
08.04.2026 | 4615248 | C18HMN | NVD | 1573 | 5200 | 52 | NR |  | 10 | 132 | 130 | [13 empty] | 100 | 1250 | 25 | 42.9 | 184.9 | 4615248 | 0.06 | 0.02 | 0.002 | 0.067 | 0.327 | 64 | 0.163 | 1.17 | 0.1779 | 0.006 | 0.034 | 63 | 58.7 | 32 | 11.4 | 1 | 416 | 35653 | 4063
08.04.2026 | 4615249 | C18HMN | NVD | 1574 | 3100 | 43 | NR |  | 10 | 132 | 177 | [13 empty] | 100 | 1300 | 25 | 58.41 | 200.41 | 4615249 | 0.813 | 0.01 | 0.003 | 0.058 | 0.555 | 61 | 0.162 | 1.19 | 0.189 | 0.0089 | 0.035 | 64 | 63.8 | 59.3 | 12 | 1.3 | 547 | 37261 | 4250
08.04.2026 | 4615250 | C18HMN | NVD | 1575 | 6200 | 80 | NR |  | 10 | 132 | 255 | [13 empty] | 100 | 1400 | 25 | 84.15 | 226.15 | 4615250 | 0.418 | 0.03 | 0.007 | 0.063 | 0.477 | 57 | 0.149 | 1.14 | 0.1779 | 0.012 | 0.05 | 63 | 60.67 | 38.7 | 9.2 | 1 | 441 | 33859 | 3532
08.04.2026 | 4615251 | C18HMN | NVD | 1575 | 4446 | 54 | NR |  | 10 | 132 | 190 | [13 empty] | 100 | 1450 | 25 | 62.7 | 204.7 | 4615251 | 0.306 | 0.01 | 0.002 | 0.058 | 0.37 | 57 | 0.163 | 1.19 | 0.192 | 0.006 | 0.038 | 67 | 61.58 | 55 | 11.8 | 1.1 | 582 | 33326 | 3669
08.04.2026 | 4615252 | SS540LS(V) | NVD | 1610 | 6600 | 56 | NR |  | 10 | 110 | 130 | [10 empty] | 600 |  |  | 150 | 1300 | 25 | 42.9 | 162.9 | 4615252 | 0.581 | 0.02 | 0.004 | 0.0609 | 0.405 | 63 | 0.222 | 1.43 | 0.2369 | 0.012 | 0.051 | 91 | 47.37 | 37.6 | 10.4 | 1 | 328 | 33196 | 3322
08.04.2026 | 4615253 | SS540LS(V) | NVD | 1585 | 5300 | 62 | NR |  | 10 | 132 | 450 | [13 empty] | 130 | 1500 | 25 | 148.5 | 290.5 | 4615253 | 0.445 | 0.01 | 0.005 | 0.0589 | 0.454 | 64 | 0.222 | 1.43 | 0.202 | 0.008 | 0.041 | 83 | 56.18 | 58.4 | 12.4 | 1.4 | 683 | 39326 | 3187
08.04.2026 | 4615254 | SS540LS(V) | NVD | 1580 | 6300 | 60 | NR |  | 10 | 132 | 280 | [13 empty] | 120 | 1000 | 25 | 92.4 | 234.4 | 4615254 | 0.196 | 0.01 | 0.001 | 0.062 | 0.613 | 57 | 0.22 | 1.42 | 0.224 | 0.006 | 0.03 | 88 | 52.98 | 44.5 | 11.7 | 1.2 | 626 | 34101 | 3688
08.04.2026 | 4615255 | C18HMN | NVD | 1610 | 6868 | 82 | NR |  | 10 | 132 | 570 | [13 empty] | 150 | 1550 | 25 | 188.1 | 330.1 | 4615255 | 0.078 | 0.01 | 0.001 | 0.0539 | 0.569 | 64 | 0.163 | 1.18 | 0.2059 | 0.008 | 0.029 | 67 | 58.7 | 43.4 | 11.8 | 0.7 | 829 | 34877 | 30133
08.04.2026 | 4615256 | C18HMN | NVD | 1565 | 6300 | 62 | NR |  | 10 | 132 | 430 | [13 empty] | 100 | 1700 | 25 | 141.9 | 283.9 | 4615256 | 0.032 | 0 | 0.001 | 0.067 | 0.862 | 54 | 0.166 | 1.16 | 0.2099 | 0.005 | 0.033 | 67 | 65.72 | 60.2 | 12.6 | 1.3 | 611 | 33245 | 4073
08.04.2026 | 4615257 | C18HMN | NVD | 1565 | 6100 | 60 | NR |  | 10 | 110 | 380 | [13 empty] | 100 | 1500 | 25 | 125.4 | 245.4 | 4615257 | 0.044 | 0 | 0.001 | 0.078 | 0.576 | 54 | 0.173 | 1.17 | 0.1789 | 0.0089 | 0.023 | 66 | 64.13 | 60 | 11.2 | 0.9 | 361 | 34426 | 3863
08.04.2026 | 4615258 | C18HMN | NVD | 1565 | 4070 | 45 | NR |  | 10 | 132 | 600 | [13 empty] | 120 | 2100 | 25 | 198 | 340 | 4615258 | [6 empty] | 0.164 | 1.18 | 0.202 | 0.007 | 0.032 | 67 | 52.72 | 48.5 | 11.1 | 1 | 299 | 35093 | 4037
08.04.2026 | 4615259 | ASTMA572GR50 | NVD | 1570 | 6500 | 38 | NR |  | 10 | 132 | 270 | [13 empty] | 120 | 1950 | 25 | 89.1 | 231.1 | 4615259 | 0.147 | 0.01 | 0.001 | 0.0759 | 0.554 | 54 | 0.182 | 1.34 | 0.226 | 0.01 | 0.036 | 64 | 64.13 | 56 | 11.3 | 1.4 | 509 | 31235 | 3612
08.04.2026 | 4615260 | ASTMA572GR50 | NVD | 1577 | 4500 | 55 | NR |  | 10 | 132 | 470 | [13 empty] | 120 | 1500 | 25 | 155.1 | 297.1 | 4615260 | 0.247 | 0.01 | 0.001 | 0.0749 | 0.363 | 57 | 0.179 | 1.32 | 0.2089 | 0.008 | 0.031 | 70 | 54.08 | 55.9 | 11.4 | 1 | 160 | 29940 | 3771
08.04.2026 | 4615261 | ASTMA572GR50 | NVD | 1568 | 5056 | 60 | NR |  | 10 | 132 | 88 | [13 empty] | 110 | 1250 | 25 | 29.04 | 171.04 | 4615261 | 0.373 | 0.01 | 0.003 | 0.0749 | 0.408 | 54 | 0.175 | 1.3 | 0.166 | 0.0129 | 0.038 | 64 | 64.37 | 55.9 | 11.5 | 1.3 | 468 | 31606 | 3867
08.04.2026 | 4615262 | ASTMA572GR50 | NVD | 1570 | 5815 | 67 | NR |  | 10 | 132 | 380 | [13 empty] | 100 | 1500 | 25 | 125.4 | 267.4 | 4615262 | 0.098 | 0.01 | 0.001 | 0.0589 | 0.617 | 55 | 0.198 | 1.35 | 0.232 | 0.0109 | 0.039 | 73 | 58.16 | 58.9 | 12.3 | 2.1 | 255 | 28703 | 3534
08.04.2026 | 4615263 | ASTMA572GR50 | NVD | 1565 | 5199 | 63 | NR |  | 10 | 132 | 400 | [13 empty] | 100 | 1500 | 25 | 132 | 274 | 4615263 | 0.14 | 0.01 | 0.001 | 0.0509 | 0.34 | 54 | 0.187 | 1.35 | 0.1729 | 0.01 | 0.031 | 71 | 61.1 | 28 | 10.1 | 1.6 | 284 | 31211 | 3990
08.04.2026 | 4615264 | ASTMA572GR50 | NVD | 1575 | 4675 | 55 | NR |  | 10 | 132 | 390 | [13 empty] | 100 | 1800 | 25 | 128.7 | 270.7 | 4615264 | 0.326 | 0.01 | 0.002 | 0.0589 | 0.648 | 68 | 0.17 | 1.28 | 0.214 | 0.004 | 0.034 | 61 | 57.76 | 48.5 | 10.1 | 1.4 | 340 | 31657 | 3626
08.04.2026 | 4615265 | SS540LSV | NVD | 1606 | 5267 | 68 | NR |  | 10 | 110 | 270 | [13 empty] | 150 | 1150 | 25 | 89.1 | 209.1 | 4615265 | 0.33 | 0.02 | 0.002 | 0.0599 | 0.539 | 47 | 0.226 | 1.45 | 0.246 | 0.0129 | 0.031 | 66 | 46.7 | 30.6 | 8.7 | 0.9 | 665 | 30964 | 3240
08.04.2026 | 4615266 | SS540LSV | NVD | 1575 | 4200 | 70 | NR |  | 10 | 132 | 440 | [13 empty] | 150 | 1500 | 25 | 145.2 | 287.2 | 4615266 | 0.332 | 0.01 | 0.003 | 0.05 | 0.696 | 61 | 0.225 | 1.45 | 0.2069 | 0.005 | 0.035 | 82 | 60.29 | 56.4 | 13 | 1.2 | 703 | 30525 | 4136
08.04.2026 | 4615267 | SS540LSV | NVD | 1570 | 4818 | 60 | NR |  | 10 | 132 | 460 | [13 empty] | 110 | 1300 | 25 | 151.8 | 293.8 | 4615267 | 0.047 | 0 | 0.001 | 0.056 | 0.471 | 53 | 0.23 | 1.45 | 0.224 | 0.0089 | 0.037 | 83 | 55.33 | 71 | 12.2 | 1.2 | 655 | 36112 | 3868
08.04.2026 | 4615268 | SS540LSV | NVD | 1575 | 4200 | 75 | NR |  | 10 | 132 | 840 | [13 empty] | 100 | 1200 | 25 | 277.2 | 419.2 | 4615268 | 0.768 | 0.01 | 0.006 | 0.056 | 0.613 | 54 | 0.23 | 1.43 | 0.246 | 0.005 | 0.029 | 71 | 58.5 | 54 | 14.2 | 1.7 | 589 | 50163 | 3923
09.04.2026 | 4615269 | ASTMA572GR50 | NVD | 1610 | 7425 | 93 | 1505 |  | 10 | 132 | 254 | [10 empty] | 1500 |  |  | 122 | 1250 | 25 | 83.82 | 225.82 | 4615269 | 0.225 | 0.01 | 0.002 | 0.0609 | 0.43 | 55 | 0.181 | 1.33 | 0.193 | 0.006 | 0.032 | 67 | 58.51 | 54 | 14.2 | 1.7 | 589 | 50163 | 3923
09.04.2026 | 4615270 | ASTMA572GR50 | NVD | 1585 | 7385 | 55 | 1505 |  | 10 | 132 | 455 | [10 empty] | 1600 |  |  | 130 | 1300 | 25 | 150.15 | 292.15 | 4615270 | 0.033 | 0.01 | 0.001 | 0.0609 | 0.511 | 63 | 0.184 | 1.35 | 0.182 | 0.0109 | 0.044 | 67 | 63.88 | 78.9 | 13.9 | 1.4 | 910 | 43623 | 4238
09.04.2026 | 4615271 | ASTMA572GR50 | NVD | 1585 | 8638 | 80 | 1505 |  | 10 | 132 | 380 | [10 empty] | 1600 |  |  | 120 | 1300 | 25 | 125.4 | 267.4 | 4615271 | 0.077 | 0 | 0.0033 | 0.069 | 0.525 | 63 | 0.172 | 1.3 | 0.189 | 0.007 | 0.038 | 70 | 52 | 68.5 | 12.2 | 1.5 | 573 | 35214 | 3507
09.04.2026 | 4615272 | ASTMA572GR50 | NVD | 1585 | 7670 | 73 | 1505 |  | 10 | 132 | 443 | [10 empty] | 1600 |  |  | 111 | 1450 | 25 | 146.19 | 288.19 | 4615272 | 0.25 | 0.01 | 0.001 | 0.063 | 0.376 | 63 | 0.18 | 1.32 | 0.182 | 0.007 | 0.035 | 68 | 66.8 | 63.7 | 12.5 | 1.2 | 472 | 35481 | 3859
09.04.2026 | 4615273 | ASTMA572GR50 | NVD | 1590 | 7900 | 64 | 1505 |  | 10 | 154 | 0 | [10 empty] | 1600 |  |  | 120 | 1500 | 25 | 0 | 164 | 4615273 | 0.2 | 0.01 | 0.005 | 0.066 | 0.167 | 60 | 0.187 | 1.32 | 0.195 | 0.007 | 0.028 | 67 | 59.12 | 66.7 | 11.3 | 1.5 | 797 | 34467 | 3795
09.04.2026 | 4615274 | ASTMA572GR50 | NVD | 1582 | 6356 | 65 | 1505 |  | 10 | 132 | 447 | [10 empty] | 1600 |  |  | 85 | 1550 | 25 | 147.51 | 289.51 | 4615274 | 0.032 | 0 | 0.001 | 0.065 | 0.257 | 67 | 0.191 | 1.36 | 0.2 | 0.0089 | 0.034 | 66 | 52.93 | 72.6 | 15.4 | 2 | 1172 | 32996 | 3964
09.04.2026 | 4615275 | ASTMA572GR50 | NVD | 1565 | 3723 | 60 | 1505 |  | 10 | 132 | 600 | [10 empty] | 1600 |  |  | 120 | 1700 | 25 | 198 | 340 | 4615275 | 0.35 | 0.01 | 0.001 | 0.0719 | 0.265 | 54 | 0.18 | 1.31 | 0.1809 | 0.004 | 0.029 | 67 | 59.51 | 60.2 | 13.3 | 1.4 | 633 | 35668 | 3710
09.04.2026 | 4615276 | ASTMA572GR50 | NVD | 1580 | 5531 | 61 | 1505 |  | 10 | 132 | 406 | [10 empty] | 1600 |  |  | 88 | 1500 | 25 | 133.98 | 275.98 | 4615276 | 0.029 | 0.01 | 0.001 | 0.066 | 0.385 | 71 | 0.183 | 1.33 | 0.196 | 0.006 | 0.022 | 71 | 62.77 | 69.1 | 14 | 1.7 | 588 | 38036 | 3506
09.04.2026 | 4615277 | ASTMA572GR50 | NVD | 1575 | 5991 | 56 | 1505 |  | 10 | 132 | 280 | [10 empty] | 1600 |  |  | 120 | 1700 | 25 | 92.4 | 234.4 | 4615277 | 0.671 | 0.01 | 0.002 | 0.065 | 0.192 | 50 | 0.179 | 1.31 | 0.1759 | 0.006 | 0.032 | 68 | 54.29 | 63.2 | 12.9 | 1 | 229 | 34188 | 3199
09.04.2026 | 4615278 | ASTMA572GR50 | NVD | 1575 | 3993 | 72 | 1505 |  | 10 | 178 | 120 | [10 empty] | 1600 |  |  | 88 | 1505 | 25 | 39.6 | 227.6 | 4615278 | 0.595 | 0.01 | 0.004 | 0.065 | 0.252 | 54 | 0.173 | 1.33 | 0.195 | 0.0089 | 0.036 | 67 | 62.25 | 69.2 | 13.3 | 1.3 | 405 | 38213 | 3500
09.04.2026 | 4615279 | ASTMA572GR50 | NVD | 1575 | 6634 | 75 | 1505 |  | 10 | 178 | 300 | [10 empty] | 1600 |  |  | 88 | 1650 | 25 | 99 | 287 | 4615279 | 0.054 | 0.01 | 0.001 | 0.066 | 0.59 | 63 | 0.178 | 1.35 | 0.183 | 0.01 | 0.042 | 67 | 65.97 | 63.1 | 11.2 | 0.9 | 619 | 35657 | 4016
09.04.2026 | 4615280 | ASTMA572GR50 | NVD | 1575 | 5720 | 43 | 1505 |  | 10 | 178 | 245 | [10 empty] | 1600 |  |  | 88 | 1690 | 25 | 80.85 | 268.85 | 4615280 | 0.03 | 0 | 0.001 | 0.0709 | 0.006 | 60 | 0.186 | 1.34 | 0.197 | 0.01 | 0.033 | 71 | 57.91 | 66.6 | 15.2 | 1.1 | 694 | 36973 | 3647
09.04.2026 | 4615281 | ASTMA572GR50 | NVD | 1575 | 6960 | 80 | NR |  | 10 | 178 | 188 | [10 empty] | 1600 |  |  | 88 | 1850 | 25 | 62.04 | 250.04 | 4615281 | 0.512 | 0.01 | 0.004 | 0.0539 | 0.481 | 54 | 0.179 | 1.33 | 0.187 | 0.008 | 0.044 | 67 | 54.11 | 63.8 | 14.5 | 1.4 | 357 | 32008 | 3260
09.04.2026 | 4615282 | ASTMA572GR50 | NVD | 1575 | 7250 | 88 | NR |  | 10 | 178 | 50 | [10 empty] | 1600 |  |  | 100 | 1600 | 25 | 16.5 | 204.5 | 4615282 | 0.516 | 0.01 | 0.003 | 0.069 | 0.967 | 70 | 0.181 | 1.34 | 0.2039 | 0.004 | 0.035 | 66 | 54.21 | 63.3 | 12.3 | 1.3 | 308 | 32189 | 3364
09.04.2026 | 4615283 | ASTMA572GR50 | NVD | 1585 | 7888 | 94 | NR |  | 10 | 178 | 430 | [10 empty] | 1600 |  |  | 110 | 1500 | 25 | 141.9 | 329.9 | 4615283 | 0.481 | 0.01 | 0.002 | 0.0539 | 0.263 | 57 | 0.187 | 1.33 | 0.2399 | 0.004 | 0.036 | 67 | 56 | 60.6 | 13.7 | 1.4 | 452 | 35048 | 3409
09.04.2026 | 4615284 | SS540LSV | NVD | 1605 | 4362 | 54 | NR |  | 10 | 158 | 300 | [10 empty] | 1400 |  |  | 150 | 1700 | 25 | 99 | 267 | 4615284 | 0.322 | 0.02 | 0.002 | 0.0539 | 0.276 | 53 | 0.221 | 1.43 | 0.2059 | 0.0109 | 0.04 | 71 | 57 | 38.7 | 10.3 | 1 | 666 | 36988 | 3292
09.04.2026 | 4615285 | SS540LSV | NVD | 1574 | 4720 | 66 | NR |  | 10 | 132 | 280 | [10 empty] | 1600 |  |  | 120 | 1500 | 25 | 92.4 | 234.4 | 4615285 | [6 empty] | 0.218 | 1.45 | 0.2109 | 0.0109 | 0.04 | 71 | 60.6 | 60.8 | 10.9 | 0.8 | 376 | 30391 | 3367
09.04.2026 | 4615286 | ASTMA572GR50 | NVD | 1585 | 4704 | 33 | NR |  | 10 | 132 | 290 | [10 empty] | 1500 |  |  | 120 | 1700 | 25 | 95.7 | 237.7 | 4615286 | 0.578 | 0.01 | 0.007 | 0.062 | 0.405 | 80 | 0.186 | 1.31 | 0.185 | 0.0129 | 0.035 | 71 | 54.53 | 58.2 | 11.7 | 0 | 392 | 33698 | 3568
09.04.2026 | 4615287 | JSPHTLSV | NVD | 1580 | 3450 | 35 | NR |  | 10 | 132 | 100 | [10 empty] | 1600 |  |  | 130 | 1600 | 25 | 33 | 175 | 4615287 | 0.039 | 0.01 | 0.003 | 0.0539 | 0.56 | 67 | 0.179 | 1.28 | 0.188 | 0.017 | 0.033 | 74 | 52.62 | 49.8 | 10 | 0.5 | 443 | 32665 | 3433
09.04.2026 | 4615288 | JSPHTLSV | NVD | 1580 | 3770 | 28 | NR |  | 10 | 132 | 150 | [10 empty] | 1600 |  |  | 100 | 1750 | 25 | 49.5 | 191.5 | 4615288 | 0.859 | 0.01 | 0.0089 | 0.066 | 0.615 | 61 | 0.176 | 1.25 | 0.168 | 0.0179 | 0.039 | 74 | 53.24 | 62 | 12.1 | 0.6 | 494 | 32074 | 3492
09.04.2026 | 4615289 | ASTMA572GR50 | NVD | 1568 | 5800 | 68 | NR |  | 10 | 132 | 250 | [10 empty] | 1600 |  |  | 100 | 1500 | 25 | 82.5 | 224.5 | 4615289 | 0.893 | 0.03 | 0.008 | 0.0719 | 0.806 | 71 | 0.184 | 1.35 | 0.2079 | 0.005 | 0.035 | 73 | 58.15 | 44.9 | 10 | 0 | 578 | 32002 | 3482
09.04.2026 | 4615290 | ASTMA572GR50 | NVD | 1575 | 5740 | 51 | NR |  | 10 | 132 | 410 | [10 empty] | 1600 |  |  | 110 | 1650 | 25 | 135.3 | 277.3 | 4615290 | 0.062 | 0.01 | 0.002 | 0.05 | 0.411 | 71 | 0.178 | 1.31 | 0.196 | 0.0089 | 0.04 | 71 | 63.71 | 64.5 | 12.8 | 0 | 498 | 32531 | 3991
09.04.2026 | 4615291 | ASTMA572GR50 | NVD | 1570 | 7123 | 157 | NR |  | 10 | 132 | 310 | [10 empty] | 1500 |  |  | 120 | 1450 | 25 | 102.3 | 244.3 | 4615291 | 0.057 | 0.01 | 0.001 | 0.055 | 0.354 | 58 | 0.187 | 1.32 | 0.186 | 0.006 | 0.034 | 70 | 55.54 | 63.3 | 13.5 | 0.4 | 267 | 30804 | 3295
09.04.2026 | 4615292 | ASTMA572GR50 | NVD | 1567 | 5980 | 58 | NR |  | 10 | 132 | 240 | [10 empty] | 1600 |  |  | 120 | 1300 | 25 | 79.2 | 221.2 | 4615292 | 0.103 | 0.01 | 0.002 | 0.0609 | 0.951 | 67 | 0.179 | 1.33 | 0.191 | 0.006 | 0.035 | 74 | 58.94 | 63.6 | 12.2 | 0.6 | 321 | 32265 | 3406
09.04.2026 | 4615293 | ASTMA572GR50 | NVD | 1570 | 3450 | 51 | NR |  | 10 | 132 | 280 | [10 empty] | 1600 |  |  | 120 | 1400 | 25 | 92.4 | 234.4 | 4615293 | 0.96 | 0.01 | 0.006 | 0.065 | 1.481 | 57 | 0.177 | 1.29 | 0.192 | 0.01 | 0.028 | 79 | 55.98 | 65.2 | 11.4 | 0.8 | 353 | 32980 | 3397
09.04.2026 | 4615294 | ASTMA572GR50 | NVD | 1570 | 7480 | 50 | NR |  | 10 | 132 | 250 | [10 empty] | 1600 |  |  | 120 | 1550 | 25 | 82.5 | 224.5 | 4615294 | 0.099 | 0.01 | 0.005 | 0.069 | 0.579 | 71 | 0.184 | 1.31 | 0.2389 | 0.007 | 0.028 | 74 | 57.62 | 65.2 | 11.3 | 0.6 | 682 | 33808 | 3405
09.04.2026 | 4615295 | ASTMA572GR50 | NVD | 1565 | 5350 | 55 | NR |  | 10 | 132 | 480 | [10 empty] | 1600 |  |  | 110 | 1400 | 25 | 158.4 | 300.4 | 4615295 | 0.053 | 0 | 0.003 | 0.065 | 0.439 | 57 | 0.184 | 1.34 | 0.1739 | 0.0109 | 0.032 | 74 | 60.15 | 58.9 | 12.5 | 0.5 | 318 | 30958 | 3346
09.04.2026 | 4615296 | ASTMA572GR50 | NVD | 1565 | 5396 | 51 | NR |  | 10 | 132 | 388 | [10 empty] | 1600 |  |  | 120 | 1400 | 25 | 128.04 | 270.04 | 4615296 | 0.254 | 0.03 | 0.002 | 0.056 | 0.556 | 63 | 0.181 | 1.33 | 0.198 | 0.012 | 0.039 | 76 | 61.41 | 48.1 | 12.1 | 1.1 | 597 | 35853 | 3528
10.04.2026 | 4615297 | ASTMA572GR50 | NVD | 1570 | 4145 | 51 | NR |  | 10 | 132 | 500 | [10 empty] | 1600 |  |  | 110 | 1450 | 25 | 165 | 307 | 4615297 | 0.208 | 0.01 | 0.002 | 0.064 | 0.594 | 64 | 0.185 | 1.31 | 0.2119 | 0.0089 | 0.038 | 74 | 58.86 | 60.9 | 11.7 | 1.8 | 337 | 33592 | 3499
10.04.2026 | 4615298 | ASTMA572GR50 | NVD | 1572 | 5962 | 50 | NR |  | 10 | 132 | 544 | [10 empty] | 1600 |  |  | 110 | 1300 | 25 | 179.52 | 321.52 | 4615298 | 0.03 | 0.01 | 0.002 | 0.0599 | 1.107 | 60 | 0.172 | 1.32 | 0.192 | 0.0089 | 0.042 | 68 | 54.61 | 34.4 | 10.5 | 1.6 | 577 | 34141 | 3357
10.04.2026 | 4615299 | ASTMA572GR50 | NVD | 1570 | 4015 | 55 | NR |  | 10 | 132 | 390 | [10 empty] | 1600 |  |  | 110 | 1300 | 25 | 128.7 | 270.7 | 4615299 | 0.484 | 0.01 | 0.002 | 0.069 | 0.467 | 61 | 0.185 | 1.43 | 0.2039 | 0.0109 | 0.039 | 71 | 55.14 | 48.5 | 11.1 | 2 | 537 | 33361 | 3847
10.04.2026 | 4615300 | ASTMA572GR50 | NVD | 1570 | 4304 | 60 | NR |  | 10 | 132 | 497 | [10 empty] | 1600 |  |  | 122 | 1900 | 25 | 164.01 | 306.01 | 4615300 | 0.048 | 0.01 | 0.002 | 0.0729 | 0.417 | 57 | 0.177 | 1.34 | 0.2049 | 0.017 | 0.045 | 77 | 57.93 | 55.6 | 11.7 | 2 | 741 | 34267 | 3835
10.04.2026 | 4615301 | ASTMA572GR50 | NVD | 1574 | 5109 | 52 | NR |  | 10 | 132 | 350 | [10 empty] | 1600 |  |  | 120 | 1500 | 25 | 115.5 | 257.5 | 4615301 | 0.539 | 0.02 | 0.004 | 0.0719 | 0.445 | 57 | 0.191 | 1.35 | 0.221 | 0.01 | 0.032 | 76 | 58.06 | 40.1 | 10.3 | 0.5 | 876 | 37162 | 3281
10.04.2026 | 4615302 | ASTMA572GR50 | NVD | 1575 | 3959 | 53 | NR |  | 10 | 154 | 487 | [10 empty] | 1600 |  |  | 122 | 2200 | 25 | 160.71 | 324.71 | 4615302 | 0.307 | 0.01 | 0.002 | 0.068 | 0.615 | 54 | 0.179 | 1.32 | 0.189 | 0.012 | 0.039 | 71 | 58.68 | 57.1 | 11.5 | 1.4 | 444 | 34815 | 3122
10.04.2026 | 4615303 | ASTMA572GR50 | NVD | 1572 | 4851 | 50 | NR |  | 10 | 132 | 150 | [10 empty] | 1600 |  |  | 120 | 1350 | 25 | 49.5 | 191.5 | 4615303 | 0.156 | 0.01 | 0.002 | 0.0769 | 0.57 | 55 | 0.193 | 1.29 | 0.218 | 0.0109 | 0.044 | 76 | 56.72 | 56.6 | 11.4 | 2 | 354 | 34206 | 3537
10.04.2026 | 4615304 | ASTMA572GR50 | NVD | 1570 | 4873 | 57 | NR |  | 10 | 132 | 566 | [10 empty] | 1600 |  |  | 88 | 1850 | 25 | 186.78 | 328.78 | 4615304 | 0.077 | 0.01 | 0.003 | 0.083 | 0.4 | 54 | 0.174 | 1.32 | 0.23 | 0.025 | 0.039 | 70 | 52.7 | 63.7 | 11.6 | 1 | 606 | 34465 | 3650
10.04.2026 | 4615305 | ASTMA572GR50 | NVD | 1575 | 4142 | 45 | NR |  | 10 | 132 | 180 | [10 empty] | 1600 |  |  | 120 | 1600 | 25 | 59.4 | 201.4 | 4615305 | 0.194 | 0.01 | 0.003 | 0.0769 | 0.261 | 58 | 0.185 | 1.33 | 0.183 | 0.01 | 0.035 | 74 | 57.27 | 47.1 | 11.9 | 2 | 918 | 36555 | 3666
10.04.2026 | 4615306 | ASTMA572GR50 | NVD | 1575 | 5114 | 50 | NR |  | 10 | 132 | 515 | [10 empty] | 1600 |  |  | 88 | 2400 | 25 | 169.95 | 311.95 | 4615306 | 0.083 | 0.01 | 0.003 | 0.0889 | 1.018 | 58 | 0.193 | 1.32 | 0.184 | 0.0089 | 0.031 | 71 | 61.42 | 62.8 | 13.3 | 2 | 750 | 35497 | 3491
10.04.2026 | 4615307 | ASTMA572GR50 | NVD | 1570 | 4000 | 35 | NR |  | 10 | 132 | 430 | [10 empty] | 1600 |  |  | 100 | 2000 | 25 | 141.9 | 283.9 | 4615307 | 0.12 | 0.01 | 0.002 | 0.0609 | 0.415 | 53 | 0.202 | 1.3 | 0.214 | 0.007 | 0.033 | 67 | 55.24 | 46.6 | 11 | 1.6 | 414 | 36103 | 3278
10.04.2026 | 4615308 | JSPHTLSV | NVD | 1610 | 4967 | 48 | NR |  | 10 | 132 | 390 | [10 empty] | 1600 |  |  | 135 | 2200 | 25 | 128.7 | 270.7 | 4615308 | 0.717 | 0.01 | 0.005 | 0.0719 | 0.922 | 60 | 0.188 | 1.29 | 0.197 | 0.008 | 0.03 | 71 | 61.78 | 66.1 | 14 | 2.3 | 533 | 42352 | 3696
10.04.2026 | 4615309 | JSPHTLSV | NVD | 1577 | 5271 | 48 | NR |  | 10 | 178 | 365 | [10 empty] | 1600 |  |  | 110 | 2400 | 25 | 120.45 | 308.45 | 4615309 | 0.136 | 0.01 | 0.002 | 0.082 | 0.741 | 64 | 0.173 | 1.27 | 0.1809 | 0.01 | 0.038 | 67 | 66.54 | 66.2 | 12.2 | 1.6 | 443 | 35228 | 3562
10.04.2026 | 4615310 | ASTMA572GR50 | NVD | 1610 | 4918 | 65 | NR |  | 10 | 178 | 395 | [10 empty] | 1600 |  |  | 120 | 1800 | 25 | 130.35 | 318.35 | 4615310 | 0.995 | 0.03 | 0.005 | 0.079 | 0.32 | 51 | 0.187 | 1.33 | 0.2099 | 0.01 | 0.03 | 71 | 60.57 | 50.5 | 12.4 | 1.3 | 450 | 41360 | 3284
10.04.2026 | 4615311 | ASTMA572GR50 | NVD | 1578 | 3090 | 64 | NR |  | 10 | 178 | 477 | [10 empty] | 1600 |  |  | 100 | 1850 | 25 | 157.41 | 345.41 | 4615311 | 0.655 | 0.01 | 0.002 | 0.058 | 0.45 | 55 | 0.176 | 1.34 | 0.215 | 0.0089 | 0.033 | 71 | 61.08 | 60 | 12.5 | 1.4 | 582 | 37324 | 3747
10.04.2026 | 4615312 | ASTMA572GR50 | NVD | 1573 | 4603 | 50 | NR |  | 10 | 178 | 470 | [10 empty] | 1600 |  |  | 100 | 1800 | 25 | 155.1 | 343.1 | 4615312 | 0.608 | 0.01 | 0.003 | 0.055 | 0.347 | 47 | 0.194 | 1.34 | 0.224 | 0.0089 | 0.028 | 73 | 66.92 | 60 | 12.2 | 1.2 | 348 | 34116 | 3170
10.04.2026 | 4615313 | ASTMA572GR50 | NVD | 1570 | 4592 | 62 | NR |  | 10 | 178 | 340 | [10 empty] | 1600 |  |  | 88 | 2090 | 25 | 112.2 | 300.2 | 4615313 | 0.035 | 0 | 0.0089 | 0.058 | 0.609 | 57 | 0.177 | 1.35 | 0.231 | 0.0109 | 0.035 | 71 | 54.91 | 60 | 12.1 | 1.3 | 473 | 34092 | 3229
10.04.2026 | 4615314 | ASTMA572GR50 | NVD | 1572 | 3710 | 52 | NR |  | 10 | 178 | 475 | [10 empty] | 1600 |  |  | 100 | 1750 | 25 | 156.75 | 344.75 | 4615314 | 0.055 | 0.01 | 0.005 | 0.067 | 0.437 | 51 | 0.184 | 1.3 | 0.219 | 0.008 | 0.032 | 67 | 58.34 | 61.6 | 11.2 | 1.2 | 277 | 34146 | 3307
10.04.2026 | 4615315 | ASTMA572GR50 | NVD | 1573 | 3882 | 55 | NR |  | 10 | 110 | 322 | [10 empty] | 1600 |  |  | 88 | 1900 | 25 | 106.26 | 226.26 | 4615315 | 0.754 | 0.01 | 0.004 | 0.07 | 0.35 | 54 | 0.187 | 1.31 | 0.228 | 0.01 | 0.041 | 73 | 61.31 | 68 | 14.2 | 1.9 | 499 | 39624 | 4010
10.04.2026 | 4615316 | ASTMA572GR50 | NVD | 1575 | 4726 | 60 | NR |  | 10 | 110 | 400 | [10 empty] | 1600 |  |  | 88 | 1700 | 25 | 132 | 252 | 4615316 | 1.1 | 0.01 | 0.012 | 0.0509 | 0.542 | 61 | 0.19 | 1.33 | 0.2109 | 0.008 | 0.037 | 73 | 58.11 | 65.7 | 13.1 | 1.7 | 247 | 32719 | 3310
10.04.2026 | 4615317 | ASTMA572GR50 | NVD | 1585 | 4016 | 50 | NR |  | 10 | 110 | 220 | [10 empty] | 1600 |  |  | 90 | 1750 | 25 | 72.6 | 192.6 | 4615317 | 0.652 | 0.01 | 0.002 | 0.0599 | 0.2 | 48 | 0.188 | 1.34 | 0.22 | 0.01 | 0.034 | 68 | 55.24 | 63.4 | 13.1 | 0.8 | 341 | 32538 | 3557
10.04.2026 | 4615318 | ASTMA572GR50 | NVD | 1580 | 3437 | 40 | NR |  | 10 | 110 | 250 | [10 empty] | 1600 |  |  | 100 | 1300 | 25 | 82.5 | 202.5 | 4615318 | 0.086 | 0.01 | 0.001 | 0.05 | 0.39 | 54 | 0.187 | 1.31 | 0.214 | 0.005 | 0.029 | 74 | 61.46 | 45.5 | 11.1 | 0.6 | 373 | 35770 | 3756
10.04.2026 | 4615319 | ASTMA572GR50 | NVD | 1575 | 4700 | 50 | NR |  | 10 | 110 | 350 | [10 empty] | 1600 |  |  | 142 | 1700 | 25 | 115.5 | 235.5 | 4615319 | 0.037 | 0.01 | 0.001 | 0.056 | 0.4 | 54 | 0.173 | 1.3 | 0.186 | 0.01 | 0.032 | 74 | 53.62 | 63.8 | 12.4 | 0.9 | 269 | 32087 | 3272
10.04.2026 | 4615320 | ASTMA572GR50 | NVD | 1570 | 4307 | 50 | NR |  | 10 | 110 | 200 | [10 empty] | 1600 |  |  | 90 | 1400 | 25 | 66 | 186 | 4615320 | 0.712 | 0.01 | 0.004 | 0.07 | 0.344 | 60 | 0.179 | 1.31 | 0.2059 | 0.007 | 0.038 | 74 | 60.67 | 64.1 | 12.1 | 0.8 | 198 | 33178 | 3609
10.04.2026 | 4615321 | ASTMA572GR50 | NVD | 1570 | 4865 | 46 | NR |  | 10 | 110 | 233 | [10 empty] | 1600 |  |  | 100 | 1550 | 25 | 76.89 | 196.89 | 4615321 | 0.063 | 0.01 | 0.003 | 0.069 | 0.63 | 57 | 0.183 | 1.31 | 0.2109 | 0.0129 | 0.046 | 74 | 59.63 | 63 | 12.7 | 1 | 286 | 33027 | 3704
10.04.2026 | 4615322 | ASTMA572GR50 | NVD | 1570 | 4119 | 46 | NR |  | 10 | 110 | 320 | [10 empty] | 1600 |  |  | 90 | 1450 | 25 | 105.6 | 225.6 | 4615322 | 0.168 | 0.01 | 0.005 | 0.0589 | 0.78 | 64 | 0.174 | 1.3 | 0.217 | 0.005 | 0.033 | 76 | 57.16 | 50.3 | 12.5 | 0.8 | 286 | 31034 | 3621
10.04.2026 | 4615323 | ASTMA572GR50 | NVD | 1570 | 3500 | 45 | NR |  | 10 | 110 | 143 | [13 empty] | 111 | 1350 | 25 | 47.19 | 167.19 | 4615323 | 0.049 | 0.01 | 0.003 | 0.066 | 0.497 | 57 | 0.179 | 1.31 | 0.222 | 0.0149 | 0.042 | 73 | 66.35 | 66.1 | 13.8 | 0.7 | 296 | 36147 | 3766
10.04.2026 | 4615324 | ASTMA572GR50 | NVD | 1572 | 4227 | 35 | NR |  | 10 | 110 | 170 | [13 empty] | 90 | 1500 | 25 | 56.1 | 176.1 | 4615324 | 0.224 | 0.01 | 0.003 | 0.0609 | 0.692 | 51 | 0.179 | 1.29 | 0.193 | 0.0089 | 0.039 | 71 | 56.14 | 64.8 | 12.8 | 1.1 | 175 | 31635 | 3517
10.04.2026 | 4615325 | ASTMA572GR50 | NVD | 1570 | 4366 | 60 | NR |  | 10 | 110 | 200 | [13 empty] | 90 | 1500 | 36 | 66 | 186 | 4615325 | 0.063 | 0.01 | 0.002 | 0.0599 | 0.697 | 55 | 0.182 | 1.33 | 0.2399 | 0.0109 | 0.044 | 70 | 54.23 | 62.3 | 12.7 | 1.3 | 179 | 31841 | 3393
10.04.2026 | 4615326 | C18HMN | NVD | 1575 | 3635 | 90 | NR |  | 0 | 132 | 300 | [13 empty] | 90 | 1400 |  | 99 | 231 | 4615326 | 0.033 | 0.01 | 0.002 | 0.0529 | 0.757 | 54 | 0.167 | 1.17 | 0.217 | 0.006 | 0.034 | 64 | 58.12 | 62 | 12.5 | 1.2 | 126 | 32046 | 3417
10.04.2026 | 4615327 | C18HMN | NVD | 1575 | 4000 | 46 | NR |  | 0 | 132 | 200 | [13 empty] | 120 | 1200 |  | 66 | 198 | 4615327 | 0.069 | 0.01 | 0.002 | 0.056 | 0.31 | 51 | 0.165 | 1.15 | 0.2109 | 0.014 | 0.043 | 68 | 62.56 | 69.2 | 14.1 | 1.1 | 254 | 35506 | 4138
10.04.2026 | 4615328 | C18HMN | NVD | 1600 | 3499 | 40 | NR |  | 0 | 132 | 150 | [13 empty] | 100 | 1400 |  | 49.5 | 181.5 | 4615328 | 0.309 | 0.01 | 0.003 | 0.056 | 0.678 | 61 | 0.168 | 1.17 | 0.22 | 0.006 | 0.04 | 68 | 59.88 | 66.2 | 14.3 | 1.3 | 287 | 31725 | 3772
10.04.2026 | 4615329 | S275LS | NVD | 1605 | 5400 | 46 | NR |  | 0 | 110 | 250 | [13 empty] | 160 | 1550 |  | 82.5 | 192.5 | 4615329 | 0.052 | 0.01 | 0.002 | 0.055 | 0.713 | 55 | 0.164 | 0.72 | 0.2049 | 0.006 | 0.03 | 66 | 58.82 | 66.2 | 13.4 | 1.3 | 152 | 33088 | 3783
11.04.2026 | 4615330 | S275LS | NVD | 1590 | 4905 | 56 | NR |  | 0 | 132 | 270 | [13 empty] | 110 | 1400 |  | 89.1 | 221.1 | 4615330 | 0.348 | 0.02 | 0.003 | 0.058 | 0.413 | 53 | 0.165 | 0.74 | 0.1719 | 0.006 | 0.033 | 68 | 65.6 | 41.1 | 11.2 | 1.2 | 519 | 33625 | 3840
11.04.2026 | 4615331 | C18HMN | NVD | 1600 | 8800 | 130 | NR |  | 0 | 132 | 410 | [10 empty] | 1100 |  |  | 140 | 1530 |  | 135.3 | 267.3 | 4615331 | 0.124 | 0.01 | 0.002 | 0.065 | 0.461 | 64 | 0.184 | 1.19 | 0.2349 | 0.006 | 0.032 | 70 | 66.16 | 65.2 | 12.1 | 0 | 402 | 32940 | 3994
11.04.2026 | 4615332 | S275LS | NVD | 1585 | 3519 | 32 | NR |  | 0 | 132 | 200 | [13 empty] | 100 | 1500 |  | 66 | 198 | 4615332 | 0.841 | 0.01 | 0.007 | 0.079 | 0.496 | 63 | 0.165 | 0.7 | 0.256 | 0.014 | 0.049 | 67 | 50.98 | 63.2 | 12.2 | 0 | 482 | 31124 | 3552
11.04.2026 | 4615333 | S275LS | NVD | 1583 | 3347 | 35 | NR |  | 0 | 132 | 150 | [13 empty] | 110 | 1300 |  | 49.5 | 181.5 | 4615333 | 0.657 | 0.03 | 0.004 | 0.0589 | 0.761 | 51 | 0.162 | 0.72 | 0.1769 | 0.0089 | 0.028 | 70 | 55.5 | 50.1 | 10.7 | 0 | 461 | 33254 | 3471
11.04.2026 | 4615334 | C18HMN | NVD | 1575 | 6417 | 90 | NR |  | 0 | 132 | 160 | [13 empty] | 120 | 1300 |  | 52.8 | 184.8 | 4615334 | 1.194 | 0.01 | 0.0089 | 0.079 | 0.374 | 61 | 0.182 | 1.18 | 0.2099 | 0.006 | 0.032 | 64 | 57.11 | 64.2 | 12 | 1 | 347 | 32510 | 3882
11.04.2026 | 4615335 | C18HMN | NVD | 1572 | 6800 | 100 | NR |  | 0 | 132 | 175 | [13 empty] | 130 | 1280 |  | 57.75 | 189.75 | 4615335 | 0.405 | 0.01 | 0.003 | 0.066 | 0.315 | 61 | 0.166 | 1.18 | 0.227 | 0.006 | 0.028 | 68 | 56.56 | 67.3 | 12.1 | 0.9 | 334 | 32862 | 3522
11.04.2026 | 4615336 | C18HMN | NVD | 1570 | 5758 | 97 | NR |  | 0 | 132 | 272 | [13 empty] | 100 | 1500 |  | 89.76 | 221.76 | 4615336 | 0.745 | 0.01 | 0.004 | 0.0759 | 0.462 | 61 | 0.153 | 1.16 | 0.216 | 0.0089 | 0.031 | 68 | 55.74 | 65.2 | 11.5 | 0.9 | 366 | 32070 | 3492
11.04.2026 | 4615337 | ASTMA572GR50 | NVD | 1568 | 6298 | 160 | NR |  | 0 | 132 | 455 | [13 empty] | 99 | 1500 |  | 150.15 | 282.15 | 4615337 | 0.194 | 0.01 | 0.004 | 0.063 | 0.539 | 57 | 0.171 | 1.3 | 0.199 | 0.0089 | 0.038 | 74 | 58.02 | 47.2 | 10 | 0 | 279 | 32117 | 3525
11.04.2026 | 4615338 | ASTMA572GR50 | NVD | 1568 | 9289 | 150 | NR |  | 0 | 132 | 185 | [13 empty] | 120 | 1250 |  | 61.05 | 193.05 | 4615338 | 0.083 | 0.01 | 0.001 | 0.0769 | 0.498 | 60 | 0.174 | 1.31 | 0.196 | 0.005 | 0.026 | 58 | 52.46 | 64.9 | 12.4 | 0.7 | 381 | 31742 | 3532
11.04.2026 | 4615339 | ASTMA572GR50 | NVD | 1565 | 3649 | 64 | NR |  | 0 | 132 | 280 | [13 empty] | 99 | 1400 |  | 92.4 | 224.4 | 4615339 | 1.232 | 0.01 | 0.006 | 0.082 | 0.553 | 63 | 0.189 | 1.34 | 0.2 | 0.008 | 0.032 | 71 | 58.34 | 67.2 | 12 | 0.7 | 348 | 32798 | 3836
11.04.2026 | 4615340 | ASTMA572GR50 | NVD | 1565 | 4114 |  | NR |  | 0 | 132 | 100 | [13 empty] | 80 | 1500 |  | 33 | 165 | 4615340 | 0.911 | 0.01 | 0.007 | 0.07 | 0.686 | 61 | 0.187 | 1.31 | 0.225 | 0.008 | 0.035 | 73 | 55.94 | 58.6 | 11.7 | 0.2 | 309 | 29093 | 3496
11.04.2026 | 4615341 | ASTMA572GR50 | NVD | 1570 | 5382 |  | NR |  | 0 | 132 | 380 | [13 empty] | 80 | 1700 |  | 125.4 | 257.4 | 4615341 | 0.066 | 0.01 | 0.002 | 0.068 | 0.339 | 66 | 0.188 | 1.34 | 0.2039 | 0.007 | 0.03 | 70 | 56 | 68.2 | 12.8 | 0.8 | 360 | 33682 | 3628
11.04.2026 | 4615342 | ASTMA572GR50 | NVD | 1566 | 5766 | 90 | NR |  | 0 | 110 | 410 | [13 empty] | 100 | 1150 |  | 135.3 | 245.3 | 4615342 | 0.369 | 0.01 | 0.002 | 0.0599 | 0.466 | 51 | 0.178 | 1.31 | 0.217 | 0.0089 | 0.04 | 71 | 56.49 | 65.5 | 12.9 | 0.8 | 202 | 33622 | 3467
11.04.2026 | 4615343 | ASTMA572GR51 | NVD | 1565 | 5006 |  | NR |  | 0 | 132 | 380 | [13 empty] | 80 | 1650 |  | 125.4 | 257.4 | 4615343 | 0.227 | 0.01 | 0.002 | 0.064 | 0.455 | 50 | 0.174 | 1.33 | 0.201 | 0.0089 | 0.033 | 74 | 53.09 | 70.7 | 14.7 | 1 | 233 | 36565 | 3793
11.04.2026 | 4615344 | JSPHTLSV | NVD | 1611 | 6816 | 75 | NR |  | 0 | 132 | 370 | [13 empty] | 140 | 1450 |  | 122.1 | 254.1 | 4615344 | 0.606 | 0.01 | 0.005 | 0.0519 | 0.248 | 48 | 0.186 | 1.27 | 0.2109 | 0.008 | 0.036 | 70 | 55.01 | 63.5 | 13.7 | 0.9 | 449 | 37334 | 3861
11.04.2026 | 4615345 | ASTMA572GR50 | NVD | 1567 | 5100 | 65 | NR |  | 0 | 132 | 210 | [13 empty] | 100 | 1300 |  | 69.3 | 201.3 | 4615345 | 0.241 | 0.01 | 0.002 | 0.05 | 0.721 | 53 | 0.18 | 1.33 | 0.2 | 0.007 | 0.035 | 70 | 59.31 | 70.8 | 13.8 | 1.3 | 546 | 36036 | 3677
11.04.2026 | 4615346 | JSPHTLSV | NVD | 1585 | 5000 | 35 | NR |  | 0 | 132 | 70 | [13 empty] | 100 | 1100 |  | 23.1 | 155.1 | 4615346 | 0.062 | 0.01 | 0.002 | 0.05 | 0.65 | 57 | 0.176 | 1.28 | 0.232 | 0.007 | 0.029 | 67 | 60.06 | 63.3 | 13.3 | 1.5 | 511 | 32427 | 3554
11.04.2026 | 4615347 | ASTMA572GR50 | NVD | 1565 | 3658 | 35 | NR |  | 0 | 110 | 240 | [13 empty] | 100 | 1250 |  | 79.2 | 189.2 | 4615347 | 0.132 | 0.01 | 0.001 | 0.0519 | 0.29 | 57 | 0.19 | 1.34 | 0.2049 | 0.0109 | 0.034 | 71 | 59.83 | 67.9 | 13 | 0.9 | 731 | 34980 | 3809
11.04.2026 | 4615348 | ASTMA572GR50 | NVD | 1570 | 2305 | 35 | NR |  | 0 | 132 | 180 | [13 empty] | 80 | 1700 |  | 59.4 | 191.4 | 4615348 | 0.221 | 0.01 | 0.004 | 0.057 | 0.58 | 58 | 0.187 | 1.32 | 0.228 | 0.0089 | 0.035 | 74 | 59.6 | 60.3 | 12.2 | 0.9 | 427 | 34855 | 3580
11.04.2026 | 4615349 | ASTMA572GR50 | NVD | 1575 | 3905 | 33 | NR |  | 0 | 132 | 170 | [13 empty] | 80 | 1500 |  | 56.1 | 188.1 | 4615349 | 0.759 | 0.03 | 0.005 | 0.05 | 0.445 | 51 | 0.182 | 1.32 | 0.2039 | 0.012 | 0.039 | 70 | 53.41 | 27.6 | 11.4 | 1.5 | 357 | 31559 | 3151
11.04.2026 | 4615350 | ASTMA572GR50 | NVD | 1570 | 2300 | 27 | NR |  | 0 | 132 | 350 | [13 empty] | 100 | 1350 |  | 115.5 | 247.5 | 4615350 | 0.883 | 0.01 | 0.004 | 0.0749 | 1.322 | 71 | 0.174 | 1.32 | 0.222 | 0.0089 | 0.037 | 68 | 59.4 | 63.8 | 14.1 | 2.7 | 618 | 38227 | 4029
11.04.2026 | 4615351 | JSPHTLSV | NVD | 1610 | 6154 | 94 | NR |  | 0 | 132 | 350 | [13 empty] | 150 | 1550 |  | 115.5 | 247.5 | 4615351 | 0.68 | 0.01 | 0.003 | 0.05 | 0.405 | 51 | 0.18 | 1.29 | 0.183 | 0.006 | 0.034 | 77 | 61.72 | 68.3 | 14 | 1.8 | 624 | 34093 | 3534
11.04.2026 | 4615352 | JSPHTLSV | NVD | 1570 | 3564 | 35 | NR |  | 0 | 132 | 100 | [13 empty] | 120 | 1250 | 25 | 33 | 165 | 4615352 | 0.261 | 0.01 | 0.002 | 0.05 | 0.366 | 57 | 0.179 | 1.28 | 0.19 | 0.004 | 0.031 | 71 | 57.63 | 62.9 | 13 | 1.5 | 672 | 34169 | 3540
11.04.2026 | 4615353 | JSPHTLSV | NVD | 1570 | 7300 | 94 | NR |  | 0 | 132 | 370 | [13 empty] | 120 | 1600 | 25 | 122.1 | 254.1 | 4615353 | 0.589 | 0.01 | 0.005 | 0.0509 | 1.244 | 64 | 0.175 | 1.25 | 0.2059 | 0.005 | 0.039 | 67 | 59.31 | 64.5 | 12.7 | 1.3 | 596 | 32072 | 3572
11.04.2026 | 4615354 | C18HMN | NVD | 1602 | 6426 | 90 | NR |  | 0 | 132 | 432 | [13 empty] | 155 | 1244 | 25 | 142.56 | 274.56 | 4615354 | 0.063 | 0.03 | 0.002 | 0.056 | 0.489 | 60 | 0.156 | 1.19 | 0.202 | 0.005 | 0.031 | 64 | 59.04 | 41.6 | 12 | 0.8 | 811 | 37701 | 3643
11.04.2026 | 4615355 | JSPHTLSV | NVD | 1575 | 4810 | 55 | NR |  | 0 | 132 | 427 | [13 empty] | 120 | 1200 |  | 140.91 | 272.91 | 4615355 | 0.291 | 0.01 | 0.006 | 0.08 | 0.699 | 54 | 0.172 | 1.3 | 0.255 | 0.0109 | 0.028 | 66 | 67.68 | 61.2 | 13.6 | 1.2 | 402 | 30819 | 3205
11.04.2026 | 4615356 | C18HMN | NVD | 1578 | 6800 | 67 | NR |  | 0 | 132 | 150 | [13 empty] | 100 | 1800 | 25 | 49.5 | 181.5 | 4615356 | 0.547 | 0.01 | 0.003 | 0.0719 | 0.499 | 58 | 0.167 | 1.17 | 0.2089 | 0.006 | 0.025 | 67 | 60.4 | 61.5 | 14 | 1.3 | 204 | 33399 | 3370
11.04.2026 | 4615357 | ASTMA572GR50 | NVD | 1570 | 4100 | 53 | NR |  | 0 | 132 | 210 | [10 empty] | 1600 |  |  | 100 | 1250 |  | 69.3 | 201.3 | 4615357 | 0.824 | 0.01 | 0.004 | 0.062 | 0.206 | 45 | 0.183 | 1.32 | 0.195 | 0.005 | 0.033 | 71 | 64.16 | 60.9 | 11.7 | 1.1 | 278 | 33824 | 3627
11.04.2026 | 4615358 | ASTMA572GR50 | NVD | 1570 | 4000 | 43 | NR |  | 0 | 132 | 400 | [10 empty] | 1600 |  |  | 100 | 1250 |  | 132 | 264 | 4615358 | 0.045 | 0.01 | 0.001 | 0.057 | 0.374 | 50 | 0.182 | 1.33 | 0.219 | 0.006 | 0.031 | 71 | 66.18 | 64.1 | 12 | 1.3 | 560 | 34118 | 3489
11.04.2026 | 4615359 | ASTMA572GR50 | NVD | 1570 | 4200 | 48 | NR |  | 0 | 132 | 580 | [10 empty] | 1600 |  |  | 100 | 1250 |  | 191.4 | 323.4 | 4615359 | 0.665 | 0.04 | 0.003 | 0.062 | 0.365 | 54 | 0.182 | 1.33 | 0.183 | 0.006 | 0.038 | 70 | 54.04 | 41.8 | 12 | 0.9 | 269 | 30321 | 3374
11.04.2026 | 4615360 | ASTMA572GR50 | NVD | 1580 | 3500 | 29 | NR |  | 0 | 132 | 610 | [13 empty] | 100 | 1350 |  | 201.3 | 333.3 | 4615360 | 0.041 | 0.01 | 0.001 | 0.0539 | 0.161 | 51 | 0.176 | 1.32 | 0.2079 | 0.007 | 0.029 | 68 | 58.88 | 60.5 | 12.9 | 1.1 | 180 | 32272 | 3400
11.04.2026 | 4615361 | ASTMA572GR50 | NVD | 1580 | 4208 | 54 | NR |  | 0 | 156 | 310 | [13 empty] | 100 | 1250 |  | 102.3 | 258.3 | 4615361 | 0.762 | 0.01 | 0.003 | 0.062 | 1.031 | 57 | 0.18 | 1.32 | 0.2099 | 0.004 | 0.033 | 70 | 60.75 | 61.4 | 12.8 | 1.1 | 329 | 30824 | 3519
12.04.2026 | 4615362 | ASTMA572GR50 | NVD | 1588 | 6400 | 70 | NR |  | 0 | 132 | 150 | [13 empty] | 120 | 1400 |  | 49.5 | 181.5 | 4615362 | 0.902 | 0.02 | 0.003 | 0.0519 | 0.325 | 47 | 0.176 | 1.31 | 0.184 | 0.004 | 0.045 | 73 | 64 | 64.5 | 13.4 | 1.2 | 62 | 33604 | 3595
12.04.2026 | 4615363 | ASTMA572GR50 | NVD | 1580 | 6300 | 65 | NR |  | 0 | 132 | 222 | [13 empty] | 100 | 1300 |  | 73.26 | 205.26 | 4615363 | 0.671 | 0.01 | 0.008 | 0.069 | 0.475 | 47 | 0.189 | 1.42 | 0.215 | 0.007 | 0.035 | 70 | 54.36 | 61.9 | 12.4 | 1.3 | 189 | 30799 | 3361
12.04.2026 | 4615364 | JSPHTLSV | NVD | 1610 | 7101 | 70 | NR |  | 0 | 132 | 280 | [13 empty] | 150 | 1550 |  | 92.4 | 224.4 | 4615364 | 0.847 | 0.01 | 0.006 | 0.055 | 0.036 | 54 | 0.185 | 1.27 | 0.2079 | 0.004 | 0.029 | 64 | 55.07 | 64 | 12.9 | 1.1 | 205 | 32762 | 3490
12.04.2026 | 4615365 | ASTMA572GR50 | NVD | 1585 | 4200 | 80 | NR |  | 0 | 132 | 222 | [10 empty] | 1600 |  |  | 110 | 850 |  | 73.26 | 205.26 | 4615365 | 0.582 | 0.01 | 0.004 | 0.055 | 0.365 | 47 | 0.18 | 1.37 | 0.261 | 0.006 | 0.029 | 64 | 44.45 | 58.1 | 12.9 | 1.2 | 260 | 31139 | 3233
12.04.2026 | 4615366 | JSPHTLSV | NVD | 1575 | 4200 | 34 | NR |  | 0 | 132 | 500 | [13 empty] | 110 | 1000 |  | 165 | 297 | 4615366 | 0.804 | 0.01 | 0.0038 | 0.0619 | 0.212 | 50 | 0.171 | 1.28 | 0.189 | 0.0109 | 0.032 | 61 | 54.46 | 58.8 | 13.2 | 0.9 | 269 | 31615 | 3498
12.04.2026 | 4615367 | ASTMA572GR50 | NVD | 1580 | 3800 | 47 | NR |  | 0 | 132 | 380 | [13 empty] | 130 | 1250 |  | 125.4 | 257.4 | 4615367 | 0.943 | 0.02 | 0.003 | 0.07 | 0.423 | 61 | 0.183 | 1.36 | 0.216 | 0.006 | 0.032 | 67 | 62.07 | 63.5 | 13.5 | 0.9 | 391 | 33172 | 3812
12.04.2026 | 4615368 | JSPHTLSV | NVD | 1580 | 3600 | 38 | NR |  | 0 | 132 | 590 | [13 empty] | 100 | 1400 |  | 194.7 | 326.7 | 4615368 | 0.191 | 0.01 | 0.002 | 0.07 | 0.231 | 53 | 0.179 | 1.25 | 0.184 | 0.0089 | 0.027 | 58 | 63.62 | 65.2 | 11.6 | 0.8 | 429 | 35796 | 3886
12.04.2026 | 4615369 | ASTMA572GR50 | NVD | 1580 | 2215 | 28 | NR |  | 0 | 132 | 380 | [13 empty] | 110 | 1300 |  | 125.4 | 257.4 | 4615369 | 0.634 | 0.01 | 0.003 | 0.0749 | 0.548 | 57 | 0.181 | 1.34 | 0.197 | 0.014 | 0.041 | 63 | 52 | 60.2 | 12.1 | 0.9 | 436 | 33509 | 3449
12.04.2026 | 4615370 | E450LS(V+NB) | NVD | 1600 | 3800 | 48 | NR |  | 0 | 132 | 500 | [10 empty] | 1600 |  |  | 150 | 1400 |  | 165 | 297 | 4615370 | 0.764 | 0.02 | 0.004 | 0.081 | 1.354 | 64 | 0.173 | 1.54 | 0.2119 | 0.006 | 0.032 | 60 | 61.23 | 44.2 | 10.2 | 0.6 | 514 | 34183 | 3632
12.04.2026 | 4615371 | E450LS(V+NB) | NVD | 1578 | 3148 | 46 | NR |  | 0 | 132 | 440 | [10 empty] | 1600 |  |  | 110 | 1300 |  | 145.2 | 277.2 | 4615371 | 0.075 | 0.01 | 0.001 | 0.0509 | 0.425 | 51 | 0.167 | 1.54 | 0.2069 | 0.007 | 0.04 | 67 | 57.09 | 63.2 | 11.5 | 1 | 313 | 36591 | 3891
12.04.2026 | 4615372 | E450LS(V+NB) | NVD | 1575 | 4072 | 43 | NR |  | 0 | 132 | 320 | [10 empty] | 1600 |  |  | 110 | 1300 |  | 105.6 | 237.6 | 4615372 | 0.547 | 0.01 | 0.005 | 0.062 | 0.502 | 54 | 0.187 | 1.55 | 0.2119 | 0.005 | 0.029 | 61 | 59.68 | 57.4 | 12.1 | 0.8 | 474 | 29919 | 3637
12.04.2026 | 4615373 | ASTMA572GR50 | NVD | 1608 | 6716 | 62 | NR |  | 0 | 132 | 520 | [10 empty] | 1600 |  |  | 145 | 1350 |  | 171.6 | 303.6 | 4615373 | 0.32 | 0.01 | 0.002 | 0.063 | 0.659 | 60 | 0.184 | 1.34 | 0.2129 | 0.007 | 0.032 | 67 | 58.26 | 58.4 | 11.8 | 0.4 | 387 | 32387 | 3647
12.04.2026 | 4615374 | ASTMA572GR50 | NVD | 1575 | 5700 | 70 | NR |  | 0 | 132 | 420 | [10 empty] | 1600 |  | 30 | 120 | 1300 |  | 138.6 | 270.6 | 4615374 | 0.087 | 0.01 | 0.003 | 0.056 | 0.524 | 54 | 0.182 | 1.34 | 0.171 | 0.004 | 0.026 | 66 | 64.21 | 62.2 | 13 | 0.8 | 878 | 33914 | 3712
12.04.2026 | 4615375 | ASTMA572GR50 | NVD | 1575 | 5100 | 60 | NR |  | 0 | 132 | 350 | [10 empty] | 1600 |  |  | 110 | 1150 |  | 115.5 | 247.5 | 4615375 | 0.24 | 0.02 | 0.002 | 0.0599 | 0.745 | 55 | 0.181 | 1.31 | 0.1769 | 0.0089 | 0.035 | 64 | 60.12 | 47.5 | 12 | 1 | 454 | 34317 | 3681
12.04.2026 | 4615376 | ASTMA572GR50 | NVD | 1576 | 4810 | 65 | NR |  | 0 | 132 | 400 | [10 empty] | 1600 |  |  | 110 | 1500 |  | 132 | 264 | 4615376 | 0.817 | 0.01 | 0.005 | 0.081 | 0.355 | 60 | 0.179 | 1.32 | 0.1769 | 0.004 | 0.03 | 70 | 54.53 | 58.2 | 11.4 | 0.6 | 581 | 31827 | 3525
12.04.2026 | 4615377 | ASTMA572GR50 | NVD | 1567 | 5268 | 70 | NR |  | 0 | 132 | 480 | [13 empty] | 90 | 1250 |  | 158.4 | 290.4 | 4615377 | 0.715 | 0.01 | 0.004 | 0.081 | 0.342 | 54 | 0.177 | 1.32 | 0.203 | 0.006 | 0.029 | 73 | 56.41 | 59.3 | 12.1 | 0.6 | 473 | 32373 | 3708
12.04.2026 | 4615378 | ASTMA572GR50 | NVD | 1570 | 4200 | 63 | NR |  | 0 | 132 | 380 | [10 empty] | 1300 |  |  | 90 | 1250 |  | 125.4 | 257.4 | 4615378 | 0.123 | 0.01 | 0.001 | 0.07 | 0.399 | 63 | 0.183 | 1.34 | 0.222 | 0.0089 | 0.034 | 67 | 55.56 | 65.2 | 12.4 | 0.8 | 388 | 32765 | 3635
12.04.2026 | 4615379 | ASTMA572GR50 | NVD | 1568 | 5620 | 55 | NR |  | 0 | 132 | 250 | [10 empty] | 1300 |  |  | 90 | 1100 |  | 82.5 | 214.5 | 4615379 | 0.054 | 0.01 | 0.008 | 0.085 | 0.325 | 54 | 0.178 | 1.31 | 0.223 | 0.0109 | 0.04 | 70 | 60.49 | 65.2 | 13.5 | 0.7 | 478 | 34705 | 3487
12.04.2026 | 4615380 | ASTMA572GR50 | NVD | 1570 | 3815 | 64 | NR |  | 0 | 110 | 180 | [10 empty] | 1600 |  |  | 80 | 1350 |  | 59.4 | 169.4 | 4615380 | 0.087 | 0.01 | 0.001 | 0.056 | 0.466 | 55 | 0.19 | 1.34 | 0.218 | 0.006 | 0.03 | 68 | 59.43 | 60.8 | 13.2 | 1 | 312 | 32295 | 3832
12.04.2026 | 4615381 | ASTMA572GR50 | NVD | 1567 | 6521 |  | NR |  | 0 | 110 | 440 | [13 empty] | 90 | 1100 |  | 145.2 | 255.2 | 4615381 | 0.07 | 0.01 | 0.001 | 0.0769 | 0.673 | 57 | 0.146 | 1.29 | 0.159 | 0.033 | 0.032 | 66 | 60 | 64.4 | 13.1 | 0.9 | 305 | 34453 | 4219
12.04.2026 | 4615382 | ASTMA572GR50 | NVD | 1580 | 2945 | 27 | NR |  | 0 | 132 | 480 | [10 empty] | 1600 |  |  | 80 | 2000 |  | 158.4 | 290.4 | 4615382 | 0.046 | 0.01 | 0.006 | 0.063 | 0.395 | 55 | 0.166 | 1.33 | 0.189 | 0.0109 | 0.031 | 74 | 55.43 | 64.1 | 14.3 | 1 | 175 | 32936 | 3420
12.04.2026 | 4615383 | ASTMA572GR50 | NVD | 1568 | 3665 | 53 | NR |  | 0 | 132 | 450 | [10 empty] | 1600 |  |  | 80 | 1500 |  | 148.5 | 280.5 | 4615383 | [6 empty] | 0.173 | 1.31 | 0.2069 | 0.006 | 0.025 | 70 | 53.67 | 61.8 | 13 | 1.6 | 305 | 32219 | 3587
12.04.2026 | 4615384 | ASTMA572GR50 | NVD | 1566 | 4672 | 50 | NR |  | 0 | 132 | 340 | [13 empty] | 90 | 1300 |  | 112.2 | 244.2 | 4615384 | 0.121 | 0.01 | 0.002 | 0.062 | 0.517 | 51 | 0.179 | 1.32 | 0.2049 | 0.008 | 0.024 | 71 | 58.75 | 68 | 14.8 | 2.6 | 99 | 35914 | 3902
12.04.2026 | 4615385 | ASTMA572GR50 | NVD | 1567 | 3895 | 50 | NR |  | 0 | 132 | 300 | [10 empty] | 1600 |  |  | 80 | 1350 |  | 99 | 231 | 4615385 | [6 empty] | 0.181 | 1.3 | 0.2 | 0.008 | 0.028 | 67 | 60.62 | 62.1 | 12.9 | 2 | 167 | 32531 | 3810
12.04.2026 | 4615386 | ASTMA572GR50 | NVD | 1569 | 5013 | 58 | NR |  | 0 | 132 | 320 | [10 empty] | 1800 |  |  | 80 | 1600 |  | 105.6 | 237.6 | 4615386 | 0.341 | 0.01 | 0.004 | 0.055 | 0.494 | 44 | 0.165 | 1.35 | 0.2119 | 0.0089 | 0.03 | 64 | 60.11 | 60.2 | 12.5 | 1.2 | 140 | 29829 | 3196
12.04.2026 | 4615387 | FE550DLMH | NVD | 1610 | 4760 | 55 | NR |  | 0 | 110 | 0 | [10 empty] | 1300 |  | 200 | 130 | 1400 |  | 0 | 110 | 4615387 | 0.888 | 0.01 | 0.005 | 0.078 | 0.759 | 60 | 0.196 | 0.84 | 0.1429 | 0.0089 | 0.006 | 67 | 52.75 | 60.1 | 9.9 | 1.1 | 117 | 29949 | 3319
12.04.2026 | 4615388 | ASTMA572GR50 | NVD | 1575 | 3997 | 35 | NR |  | 0 | 110 | 300 | [10 empty] | 1400 |  |  | 80 | 1500 |  | 99 | 209 | 4615388 | 0.295 | 0.01 | 0.003 | 0.0529 | 0.702 | 60 | 0.183 | 1.34 | 0.194 | 0.012 | 0.03 | 71 | 67.24 | 75.3 | 16.5 | 1.6 | 645 | 37934 | 4459
12.04.2026 | 4615389 | ASTMA572GR50 | NVD | 1575 | 4530 | 32 | NR |  | 0 | 198 | 0 | [10 empty] | 1400 |  |  | 80 | 1150 |  | 0 | 198 | 4615389 | 0.586 | 0.01 | 0.003 | 0.0519 | 0.6 | 55 | 0.191 | 1.31 | 0.193 | 0.014 | 0.045 | 67 | 69.73 | 65.4 | 15.7 | 1.4 | 319 | 33712 | 3883
12.04.2026 | 4615390 | FE550DLMH | NVD | 1585 | 2230 | 25 | NR |  | 0 | 110 | 100 | [10 empty] | 1300 |  | 150 | 100 | 1350 |  | 33 | 143 | 4615390 | 0.394 | 0.01 | 0.002 | 0.0589 | 0.478 | 57 | 0.207 | 0.84 | 0.1739 | 0.017 | 0.016 | 64 | 60.42 | 37.6 | 10.1 | 1.1 | 559 | 31605 | 3872
12.04.2026 | 4615391 | FE550DLMH | NVD | 1580 | 5432 | 47 | NR |  | 0 | 110 | 150 | [10 empty] | 1000 |  | 50 | 99 | 1350 |  | 49.5 | 159.5 | 4615391 | 0.378 | 0.01 | 0.004 | 0.068 | 0.48 | 55 | 0.197 | 0.82 | 0.1759 | 0.016 | 0.013 | 61 | 52.75 | 58.4 | 10.2 | 1.2 | 254 | 27604 | 3104
12.04.2026 | 4615392 | FE550DLMH | NVD | 1610 | 9012 | 123 | 1530 |  | 0 | 132 | 222 | [10 empty] | 1000 |  | 70 | 120 | 1500 |  | 73.26 | 205.26 | 4615392 | 0.038 | 0.01 | 0.002 | 0.0729 | 0.458 | 57 | 0.196 | 0.85 | 0.203 | 0.0089 | 0.008 | 67 | 62.97 | 64.1 | 11.8 | 1.3 | 560 | 33978 | 3635
12.04.2026 | 4615393 | FE550DLMH | NVD | 1585 | 5015 | 59 | NR |  | 0 | 110 | 0 | [10 empty] | 1000 |  |  | 88 | 1500 |  | 0 | 110 | 4615393 | 0.276 | 0.01 | 0.003 | 0.055 | 0.883 | 47 | 0.196 | 0.83 | 0.183 | 0.0109 | 0.006 | 61 | 60.34 | 44.1 | 11.6 | 1.4 | 700 | 34431 | 3610
12.04.2026 | 4615394 | FE550DLMH | NVD | 1580 | 6452 | 50 | NR |  | 0 | 110 | 60 | [10 empty] | 1400 |  | 60 | 80 | 1650 |  | 19.8 | 129.8 | 4615394 | 0.05 | 0.01 | 0.002 | 0.067 | 0.552 | 54 | 0.19 | 0.84 | 0.1809 | 0.0179 | 0.015 | 60 | 60.2 | 62 | 12 | 1.4 | 658 | 34583 | 3880
12.04.2026 | 4615395 | FE550DLMH | NVD | 1580 | 7500 | 87 | NR |  | 0 | 110 | 75 | [10 empty] | 1400 |  |  | 88 | 1250 |  | 24.75 | 134.75 | 4615395 | 0.645 | 0.01 | 0.002 | 0.0589 | 0.182 | 57 | 0.186 | 0.85 | 0.1469 | 0.008 | 0.008 | 61 | 53.6 | 66.9 | 11.8 | 1.2 | 423 | 33086 | 3412
12.04.2026 | 4615396 | FE550DLMH | NVD | 1585 | 6014 | 62 | NR |  | 0 | 132 | 222 | [10 empty] | 1400 |  | 70 | 100 | 1550 |  | 73.26 | 205.26 | 4615396 | 0.403 | 0.02 | 0.002 | 0.078 | 0.622 | 47 | 0.186 | 0.84 | 0.27 | 0.006 | 0.012 | 60 | 57.45 | 36.2 | 10.4 | 0.9 | 263 | 34011 | 3162
12.04.2026 | 4615397 | F-65 | VD |  | 9809 | 70 | NR |  | 0 | 132 | 211 | [10 empty] | 1400 |  |  |  | 1600 |  | 69.63 | 201.63 | 4615397 | 0.047 | 0.03 | 0.005 | 0.062 | 1.051 | 61 | 0.174 | 1.52 | 0.3039 | 0.003 | 0.029 | 60 | 52.87 | 47.6 | 12.6 | 0.9 | 757 | 33305 | 3616
12.04.2026 | 4615398 | FE550DLMH | NVD | 1591 | 3215 | 77 | NR |  | 0 | 110 | 0 | [10 empty] | 1400 |  | 80 | 88 | 1250 |  | 0 | 110 | 4615398 | 0.599 | 0.01 | 0.002 | 0.055 | 0.564 | 57 | 0.197 | 0.83 | 0.131 | 0.0089 | 0.004 | 64 | 60.16 | 58.8 | 11.6 | 1.2 | 641 | 35088 | 3472
12.04.2026 | 4615399 | F-65 | VD |  | 7293 | 44 | NR |  | 0 | 132 | 150 | [10 empty] | 1400 |  |  |  | 1672 |  | 49.5 | 181.5 | 4615399 | 0.308 | 0.05 | 0.004 | 0.058 | 0.232 | 57 | 0.171 | 1.48 | 0.3029 | 0.004 | 0.034 | 64 | 58.59 | 47 | 13.2 | 1.3 | 374 | 35517 | 3724
12.04.2026 | 4615400 | FE550DLMH | NVD | 1595 | 3956 | 30 | NR |  | 0 | 110 | 0 | [10 empty] | 1400 |  |  | 85 | 1550 |  | 0 | 110 | 4615400 | 0.502 | 0.01 | 0.003 | 0.0719 | 0.667 | 58 | 0.193 | 0.84 | 0.228 | 0.012 | 0.025 | 61 | 59.48 | 57.7 | 12.2 | 1.3 | 485 | 31981 | 3374
12.04.2026 | 4615401 | F-65 | VD |  | 7690 | 50 | NR |  | 0 | 110 | 500 | [10 empty] | 1200 |  |  |  | 1700 |  | 165 | 275 | 4615401 | 0.041 | 0.01 | 0.001 | 0.066 | 0.598 | 54 | 0.159 | 1.42 | 0.2869 | 0.004 | 0.03 | 58 | 60 | 48.3 | 11.8 | 1 | 728 | 32834 | 3775
13.04.2026 | 4615402 | F-65 | VD |  | 6962 | 61 | NR |  | 0 | 154 | 50 | [10 empty] | 1400 |  |  |  | 1300 |  | 16.5 | 170.5 | 4615402 | 0.501 | 0.02 | 0.003 | 0.058 | 0.375 | 48 | 0.159 | 1.41 | 0.245 | 0.004 | 0.029 | 58 | 52.68 | 40.1 | 11 | 0.2 | 369 | 29748 | 3220
13.04.2026 | 4615403 | F-65 | VD | 1575 | 5467 | 55 | NR |  | 0 | 132 | 250 | [10 empty] | 1400 |  |  | 70 | 1300 |  | 82.5 | 214.5 | 4615403 | 0.218 | 0.02 | 0.001 | 0.056 | 0.547 | 53 | 0.156 | 1.44 | 0.3019 | 0.005 | 0.033 | 60 | 27.88 | 47.4 | 11.5 | 1 | 536 | 33420 | 3772
13.04.2026 | 4615404 | FE550DLMH | NVD |  | 7823 | 76 | NR |  | 0 | 132 | 50 | [10 empty] | 1400 |  | 40 | 120 | 1200 |  | 16.5 | 148.5 | 4615404 | 0.188 | 0.01 | 0.002 | 0.0729 | 0.671 | 53 | 0.197 | 0.82 | 0.192 | 0.0089 | 0.01 | 64 | 54.99 | 60.1 | 10.2 | 1.8 | 435 | 32983 | 3425
13.04.2026 | 4615405 | F-65 | VD | 1578 | 6199 | 58 | NR |  | 0 | 132 | 290 | [10 empty] | 1500 |  |  | 70 | 1450 |  | 95.7 | 227.7 | 4615405 | 0.046 | 0.02 | 0.001 | 0.0599 | 0.217 | 47 | 0.157 | 1.42 | 0.266 | 0.004 | 0.028 | 57 | 61.58 | 42.7 | 12 | 0.9 | 428 | 33956 | 3662
13.04.2026 | 4615406 | FE550DLMH | NVD |  | 7823 | 76 | NR |  | 0 | 132 | 80 | [10 empty] | 1400 |  | 40 | 120 | 1200 |  | 26.4 | 158.4 | 4615406 | 0.765 | 0.01 | 0.004 | 0.066 | 0.381 | 53 | 0.193 | 0.83 | 0.2349 | 0.008 | 0.012 | 67 | 64.89 | 58.2 | 10.8 | 0.6 | 394 | 28027 | 3508
13.04.2026 | 4615407 | F-65 | VD | 1578 | 5376 | 33 | 1505 |  | 0 | 132 | 350 | [10 empty] | 1500 |  |  | 50 | 1400 |  | 115.5 | 247.5 | 4615407 | 0.59 | 0.03 | 0.005 | 0.0599 | 0.547 | 48 | 0.169 | 1.42 | 0.2999 | 0.003 | 0.029 | 64 | 56.66 | 41.4 | 12 | 0 | 385 | 30435 | 3433
13.04.2026 | 4615408 | FE550DLMH | NVD | 1590 | 3370 | 24 | NR |  | 0 | 110 | 68 | [10 empty] | 1400 |  |  | 80 | 1050 |  | 22.44 | 132.44 | 4615408 | 0.914 | 0.01 | 0.006 | 0.068 | 0.649 | 61 | 0.197 | 0.86 | 0.231 | 0.012 | 0.018 | 64 | 54.64 | 65.2 | 11.4 | 0 | 452 | 32692 | 3552
13.04.2026 | 4615409 | F-65 | VD | 1575 | 4463 | 132 | 1505 |  | 0 | 132 | 350 | [10 empty] | 1500 |  | 200 | 70 | 1600 |  | 115.5 | 247.5 | 4615409 | 0.056 | 0.02 | 0.002 | 0.068 | 0.665 | 51 | 0.174 | 1.49 | 0.2989 | 0.005 | 0.032 | 61 | 54.03 | 43.3 | 12.1 | 0 | 294 | 34382 | 3665
13.04.2026 | 4615410 | F-65 | VD | 1570 | 5100 | 39 | 1505 |  | 0 | 132 | 250 | [10 empty] | 1500 |  | 80 | 50 | 1800 |  | 82.5 | 214.5 | 4615410 | 0.089 | 0.02 | 0.001 | 0.058 | 0.388 | 54 | 0.17 | 1.34 | 0.3086 | 0.003 | 0.028 | 67 | 57.86 | 40.1 | 13 | 0.5 | 866 | 31026 | 3412
13.04.2026 | 4615411 | F-65 | VD | 1570 | 4800 | 56 | 1505 |  | 0 | 132 | 470 | [10 empty] | 1500 |  |  | 50 | 1700 |  | 155.1 | 287.1 | 4615411 | 0.393 | 0.01 | 0.003 | 0.065 | 0.394 | 53 | 0.173 | 1.5 | 0.3009 | 0.003 | 0.032 | 60 | 60.36 | 60.1 | 13.3 | 0.7 | 449 | 30184 | 3636
13.04.2026 | 4615412 | FE550DLMH | NVD | 1610 | 5869 | 85 | 1505 |  | 0 | 110 | 100 | [10 empty] | 1200 |  | 200 | 100 | 1500 |  | 33 | 143 | 4615412 | 0.819 | 0.01 | 0.007 | 0.0739 | 0.309 | 51 | 0.195 | 0.83 | 0.2349 | 0.01 | 0.012 | 61 | 57.88 | 59.7 | 9.5 | 1 | 367 | 39422 | 3512
13.04.2026 | 4615413 | F-65 | VD | 1572 | 6127 | 42 | 1505 |  | 0 | 132 | 500 | [10 empty] | 1300 |  | 50 | 100 | 1950 |  | 165 | 297 | 4615413 | 0.032 | 0.01 | 0.001 | 0.067 | 0.497 | 55 | 0.173 | 1.48 | 0.2919 | 0.004 | 0.033 | 60 | 60.9 | 67.2 | 14.9 | 0.9 | 255 | 34874 | 4498
13.04.2026 | 4615414 | F-65 | VD | 1585 | 7888 | 55 | NR |  | 0 | 132 | 480 | [10 empty] | 1300 |  |  | 100 | 1550 |  | 158.4 | 290.4 | 4615414 | 0.041 | 0.01 | 0.002 | 0.0599 | 0.578 | 58 | 0.187 | 1.5 | 0.2969 | 0.007 | 0.03 | 67 | 56.39 | 62.6 | 13.6 | 1.5 | 314 | 31401 | 3326
13.04.2026 | 4615415 | FE550DLMH | NVD | 1612 | 6750 | 35 | NR |  | 0 | 132 | 100 | [10 empty] | 1200 |  | 70 | 88 | 1350 | 25 | 33 | 165 | 4615415 | 0.752 | 0.01 | 0.004 | 0.0729 | 0.47 | 54 | 0.191 | 0.81 | 0.1789 | 0.0129 | 0.008 | 63 | 61.06 | 60.1 | 12 | 1.8 | 151 | 33050 | 3921
13.04.2026 | 4615416 | FE550DLMH | NVD | 1595 | 6522 | 63 | NR |  | 0 | 132 | 0 | [10 empty] | 1200 |  |  | 100 | 1000 | 25 | 0 | 132 | 4615416 | 0.109 | 0.01 | 0.002 | 0.065 | 0.481 | 53 | 0.17 | 0.85 | 0.249 | 0.01 | 0.017 | 64 | 53.96 | 63.2 | 11.8 | 2 | 208 | 31757 | 3743
13.04.2026 | 4615417 | SA105 | VD | 1600 | 9200 | 62 | 1505 |  | 0 | 132 | 500 | [10 empty] | 1300 |  |  | 130 | 1800 | 25 | 165 | 297 | 4615417 | 0.672 | 0.01 | 0.005 | 0.069 | 0.969 | 85 | 0.19 | 1.27 | 0.2069 | 0.003 | 0.042 | 64 | 61.9 | 61.5 | 12.4 | 1.5 | 247 | 31504 | 4142
13.04.2026 | 4615418 | FE550DLMH | NVD | 1594 | 5170 | 47 | NR |  | 0 | 132 | 60 | [10 empty] | 1300 |  |  | 90 | 1100 | 25 | 19.8 | 151.8 | 4615418 | 0.617 | 0.01 | 0.003 | 0.063 | 0.533 | 55 | 0.193 | 0.84 | 0.16 | 0.007 | 0.007 | 64 | 54.61 | 61 | 12.2 | 1.8 | 303 | 29718 | 3515
13.04.2026 | 4615419 | FE550DLMH | NVD | 1583 | 4752 | 50 | NR |  | 0 | 132 | 80 | [10 empty] | 1300 |  | 230 | 90 | 1350 | 25 | 26.4 | 158.4 | 4615419 | 0.066 | 0 | 0.001 | 0.064 | 0.64 | 71 | 0.195 | 0.88 | 0.203 | 0.008 | 0.006 | 67 | 55.9 | 63.3 | 12.9 | 2.1 | 179 | 29756 | 3658
13.04.2026 | 4615420 | SA105 | VD | 1570 | 7840 | 60 | NR |  | 0 | 110 | 350 | [10 empty] | 1300 |  |  |  | 1350 | 25 | 115.5 | 225.5 | 4615420 | 0.239 | 0.01 | 0.0089 | 0.065 | 0.758 | 76 | 0.2 | 1.31 | 0.2502 | 0.0023 | 0.033 | 63 | 60.2 | 61.2 | 13.3 | 1.5 | 187 | 31575 | 3750
13.04.2026 | 4615421 | FE550DLMH | NVD | 1590 | 4600 | 35 | NR |  | 0 | 132 | 100 | [10 empty] | 1400 |  | 200 | 100 | 1400 | 25 | 33 | 165 | 4615421 | 0.297 | 0.01 | 0.012 | 0.05 | 2.28 | 77 | 0.184 | 0.87 | 0.187 | 0.0129 | 0.008 | 68 | 57.12 | 61.6 | 12.6 | 2.1 | 220 | 28415 | 3453
13.04.2026 | 4615422 | SA105 | VD | 1570 | 6122 | 47 | NR |  | 0 | 110 | 220 | [10 empty] | 1400 |  |  | 80 | 1700 | 25 | 72.6 | 182.6 | 4615422 | 0.618 | 0.01 | 0.003 | 0.05 | 0.55 | 51 | 0.204 | 1.27 | 0.268 | 0.003 | 0.038 | 57 | 57.55 | 62.2 | 13 | 1.7 | 92 | 30884 | 3588
13.04.2026 | 4615423 | FE550DLMH | NVD | 1580 | 2250 | 22 | NR |  | 0 | 110 | 100 | [10 empty] | 1400 |  | 100 | 80 | 1350 | 25 | 33 | 143 | 4615423 | 0.057 | 0.01 | 0.003 | 0.05 | 0.384 | 54 | 0.143 | 0.85 | 0.1449 | 0.042 | 0.021 | 60 | 54.88 | 64.9 | 13.9 | 2 | 112 | 33150 | 3926
13.04.2026 | 4615424 | SA105 | VD | 1565 | 5810 | 42 | NR |  | 0 | 132 | 470 | [10 empty] | 1400 |  |  | 80 | 1500 | 25 | 155.1 | 287.1 | 4615424 | 0.095 | 0.01 | 0.002 | 0.0539 | 0.457 | 54 | 0.211 | 1.26 | 0.251 | 0.003 | 0.034 | 60 | 61.26 | 64.1 | 13 | 2 | 178 | 31836 | 3554
13.04.2026 | 4615425 | SA105 | VD | 1578 | 7313 | 58 | NR |  | 0 | 110 | 464 | [10 empty] | 1500 |  |  | 70 | 1500 | 25 | 153.12 | 263.12 | 4615425 | 0.043 | 0.01 | 0.001 | 0.058 | 0.359 | 54 | 0.205 | 1.26 | 0.263 | 0.003 | 0.028 | 61 | 52.75 | 60.3 | 12.8 | 1.9 | 178 | 28405 | 3527
13.04.2026 | 4615426 | FE550DLMH | NVD | 1612 | 6750 | 35 | NR |  | 0 | 132 | 100 | [10 empty] | 1200 |  | 70 | 88 | 1350 | 25 | 33 | 165 | 4615426 | 0.623 | 0.01 | 0.004 | 0.0749 | 0.455 | 58 | 0.193 | 0.83 | 0.13 | 0.01 | 0.004 | 66 | 65.35 | 60.7 | 11.3 | 2 | 341 | 30618 | 3600
13.04.2026 | 4615427 | SA105 | VD | 1568 | 5878 | 40 | NR |  | 0 | 132 | 530 | [10 empty] | 1400 |  |  | 70 | 1500 | 25 | 174.9 | 306.9 | 4615427 | 0.192 | 0.01 | 0.003 | 0.067 | 0.39 | 57 | 0.196 | 1.26 | 0.2389 | 0.003 | 0.032 | 55 | 61.17 | 62.9 | 12.7 | 2 | 416 | 31835 | 3794
13.04.2026 | 4615428 | SA105 | VD | 1570 | 8101 | 73 | NR |  | 0 | 132 | 530 | [10 empty] | 1400 |  |  | 60 | 1450 | 25 | 174.9 | 306.9 | 4615428 | 0.727 | 0.03 | 0.003 | 0.0539 | 0.753 | 58 | 0.192 | 1.23 | 0.218 | 0.003 | 0.031 | 61 | 57.19 | 42.1 | 11.7 | 1.7 | 524 | 30830 | 3736
13.04.2026 | 4615429 | FE550DLMH | NVD | 1580 | 6026 | 45 | NR |  | 0 | 132 | 0 | [10 empty] | 1400 |  | 75 | 55 | 1100 | 25 | 0 | 132 | 4615429 | 0.735 | 0.01 | 0.002 | 0.063 | 0.476 | 48 | 0.196 | 0.8 | 0.1799 | 0.025 | 0.022 | 64 | 58.01 | 69 | 11.4 | 2.1 | 296 | 31933 | 3626
13.04.2026 | 4615430 | SA105 | VD | 1570 | 7829 | 50 | NR |  | 0 | 132 | 342 | [10 empty] | 1400 |  |  | 50 | 1750 | 25 | 112.86 | 244.86 | 4615430 | 1.029 | 0.01 | 0.005 | 0.0929 | 0.545 | 51 | 0.186 | 1.25 | 0.215 | 0.003 | 0.026 | 63 | 58.21 | 62.9 | 12.5 | 2.6 | 226 | 31905 | 3638
13.04.2026 | 4615431 | FE550DLMH | NVD | 1580 | 4615 | 20 | NR |  | 0 | 110 | 150 | [10 empty] | 1400 |  | 70 | 80 | 1150 | 25 | 49.5 | 159.5 | 4615431 | 0.877 | 0.01 | 0.003 | 0.082 | 0.762 | 58 | 0.184 | 0.86 | 0.261 | 0.01 | 0.012 | 63 | 57.08 | 63 | 11.5 | 1.8 | 424 | 33024 | 3648
13.04.2026 | 4615432 | FE550DLMH | NVD | 1600 | 3762 | 28 | NR |  | 0 | 110 | 170 | [10 empty] | 1400 |  | 130 | 85 | 1350 | 25 | 56.1 | 166.1 | 4615432 | 0.128 | 0.01 | 0.002 | 0.0919 | 0.764 | 57 | 0.195 | 0.85 | 0.153 | 0.012 | 0.007 | 64 | 65.25 | 62.5 | 13.1 | 1.1 | 517 | 36140 | 3839
13.04.2026 | 4615433 | SA105 | VD | 1568 | 4427 | 32 | NR |  | 0 | 110 | 465 | [10 empty] | 1400 |  |  | 30 | 1900 |  | 153.45 | 263.45 | 4615433 | 0.179 | 0.01 | 0.003 | 0.078 | 0.301 | 51 | 0.203 | 1.25 | 0.2819 | 0.004 | 0.03 | 61 | 63.4 | 59.9 | 13.6 | 2.6 | 534 | 35803 | 3847
13.04.2026 | 4615434 | SA105 | VD | 1570 | 5739 | 38 | NR |  | 0 | 178 | 435 | [10 empty] | 1500 |  |  | 20 | 1650 |  | 143.55 | 321.55 | 4615434 | 0.323 | 0.02 | 0.003 | 0.0879 | 0.537 | 55 | 0.188 | 1.24 | 0.2079 | 0.003 | 0.034 | 57 | 53.44 | 48.7 | 11 | 2 | 546 | 34016 | 3442
13.04.2026 | 4615435 | SA105 | VD | 1571 | 7202 | 47 | NR |  | 0 | 132 | 333 | [10 empty] | 1400 |  |  | 20 | 1750 |  | 109.89 | 241.89 | 4615435 | 0.15 | 0.01 | 0.001 | 0.07 | 0.618 | 57 | 0.208 | 1.25 | 0.224 | 0.003 | 0.035 | 63 | 64.25 | 61.3 | 13.2 | 2 | 620 | 36358 | 4091
13.04.2026 | 4615436 | FE550DLMH | NVD | 1612 | 6238 | 50 | NR |  | 0 | 110 | 88 | [10 empty] | 1400 |  | 190 | 50 | 1350 | 50 | 29.04 | 139.04 | 4615436 | 0.056 | 0 | 0.001 | 0.07 | 0.475 | 54 | 0.186 | 0.84 | 0.2069 | 0.006 | 0.006 | 67 | 62.09 | 58.1 | 11.1 | 2.4 | 593 | 35068 | 3550
13.04.2026 | 4615437 | SA105 | VD | 1568 | 7749 | 53 | NR |  | 0 | 132 | 700 | [10 empty] | 1400 |  |  | 20 | 1650 |  | 231 | 363 | 4615437 | 0.039 | 0 | 0.001 | 0.084 | 0.398 | 57 | 0.205 | 1.27 | 0.2089 | 0.005 | 0.028 | 54 | 58.65 | 57 | 12.2 | 1 | 561 | 34608 | 3564
13.04.2026 | 4615438 | FE550DLMH | NVD | 1597 | 4629 | 38 | NR |  | 0 | 110 | 110 | [10 empty] | 1400 |  | 70 | 100 | 1350 | 50 | 36.3 | 146.3 | 4615438 | 0.577 | 0.01 | 0.001 | 0.0749 | 0.201 | 55 | 0.2 | 0.83 | 0.2849 | 0.019 | 0.013 | 71 | 69 | 55.7 | 9.1 | 1.3 | 696 | 31495 | 3464
13.04.2026 | 4615439 | SA105 | VD | 1569 | 4773 | 50 | NR |  | 0 | 110 | 550 | [10 empty] | 1200 |  |  | 20 | 1600 |  | 181.5 | 291.5 | 4615439 | 0.649 | 0.03 | 0.005 | 0.08 | 0.449 | 66 | 0.183 | 1.22 | 0.258 | 0.005 | 0.027 | 57 | 56.81 | 39.1 | 10.8 | 1.1 | 646 | 33838 | 3700
14.04.2026 | 4615440 | SA105 | VD | 1570 | 5371 | 51 | NR |  | 0 | 110 | 300 | [10 empty] | 1400 |  |  | 20 | 1600 | 50 | 99 | 209 | 4615440 | 0.581 | 0.01 | 0.003 | 0.067 | 0.527 | 48 | 0.211 | 1.21 | 0.249 | 0.005 | 0.034 | 55 | 51.89 | 60.2 | 13.1 | 1.4 | 508 | 34320 | 3886
14.04.2026 | 4615441 | SA105 | VD | 1570 | 6524 | 52 | NR |  | 0 | 110 | 350 | [10 empty] | 1400 |  |  | 20 | 1300 | 50 | 115.5 | 225.5 | 4615441 | 0.7 | 0.01 | 0.004 | 0.0739 | 0.647 | 67 | 0.204 | 1.26 | 0.2819 | 0.006 | 0.029 | 55 | 64.16 | 55.2 | 12 | 1.4 | 504 | 32214 | 3653
14.04.2026 | 4615442 | SA105 | VD | 1570 | 7455 | 58 | NR |  | 0 | 110 | 200 | [10 empty] | 1400 |  |  | 20 | 1550 | 50 | 66 | 176 | 4615442 | 0.495 | 0.01 | 0.003 | 0.0739 | 0.307 | 55 | 0.2 | 1.26 | 0.233 | 0.004 | 0.032 | 61 | 61.34 | 57.2 | 12.2 | 1 | 541 | 31650 | 3625
14.04.2026 | 4615443 | FE550DLMH | NVD | 1615 | 5066 | 62 | NR |  | 50 | 110 | 0 | [10 empty] | 1400 |  | 50 | 80 | 1600 | 50 | 0 | 160 | 4615443 | 1.112 | 0.01 | 0.01 | 0.0919 | 0.924 | 57 | 0.204 | 0.85 | 0.22 | 0.01 | 0.01 | 64 | 60.4 | 54.2 | 10.1 | 1.4 | 459 | 34017 | 3812
14.04.2026 | 4615444 | FE550DLMH | NVD | 1593 | 5914 | 59 | NR |  | 50 | 110 | 80 | [10 empty] | 1400 |  | 80 | 80 | 1350 | 50 | 26.4 | 186.4 | 4615444 | 0.874 | 0.03 | 0.004 | 0.069 | 0.385 | 53 | 0.192 | 0.83 | 0.2059 | 0.008 | 0.004 | 66 | 66.3 | 37.2 | 10.1 | 0.5 | 352 | 31025 | 3683
14.04.2026 | 4615445 | SA350GRLF2 | VD | 1570 | 5597 | 47 | NR |  | 50 | 132 | 200 | [10 empty] | 1400 |  |  | 20 | 1400 | 50 | 66 | 248 | 4615445 | 0.192 | 0.01 | 0.001 | 0.066 | 0.374 | 53 | 0.197 | 1.2 | 0.253 | 0.004 | 0.031 | 61 | 57.37 | 52.3 | 10.6 | 0.5 | 469 | 29389 | 3640
14.04.2026 | 4615446 | SA350GRLF2 | VD | 1570 | 5061 | 33 | NR |  | 50 | 132 | 200 | [10 empty] | 1400 |  |  | 20 | 1700 | 50 | 66 | 248 | 4615446 | 0.096 | 0.01 | 0.001 | 0.067 | 0.574 | 54 | 0.193 | 1.22 | 0.249 | 0.004 | 0.031 | 61 | 67.55 | 55.2 | 11 | 1 | 492 | 31135 | 3674
14.04.2026 | 4615447 | FE550DLMH | NVD | 1590 | 4005 | 28 | NR |  | 50 | 132 | 120 | [10 empty] | 1400 |  |  | 100 | 1400 | 50 | 39.6 | 221.6 | 4615447 | 0.628 | 0.01 | 0.005 | 0.068 | 0.393 | 51 | 0.194 | 0.85 | 0.1769 | 0.012 | 0.013 | 64 | 62.32 | 62.1 | 9.7 | 0.9 | 451 | 34917 | 3713
14.04.2026 | 4615448 | SA350GRLF2 | VD | 1570 | 4800 | 40 | NR |  | 50 | 132 | 250 | [10 empty] | 1400 |  |  | 30 | 1600 | 50 | 82.5 | 264.5 | 4615448 | 0.4 | 0.01 | 0.005 | 0.07 | 0.2 | 51 | 0.206 | 1.21 | 0.273 | 0.004 | 0.032 | 61 | 63.39 | 60.9 | 12.7 | 0.4 | 410 | 31285 | 3801
14.04.2026 | 4615449 | SA350GRLF2 | VD | 1570 | 5366 | 33 | NR |  | 50 | 132 | 350 | [10 empty] | 1400 |  |  | 30 | 1600 | 25 | 115.5 | 297.5 | 4615449 | 0.527 | 0.01 | 0.002 | 0.0769 | 0.321 | 66 | 0.195 | 1.22 | 0.266 | 0.004 | 0.028 | 61 | 58.62 | 55.2 | 11 | 0.8 | 490 | 29483 | 3483
14.04.2026 | 4615450 | FE550DLMH | NVD | 1610 | 4467 | 21 | NR |  | 50 | 132 | 300 | [10 empty] | 1400 |  | 90 | 100 | 1600 | 25 | 99 | 281 | 4615450 | 0.182 | 0.01 | 0.002 | 0.07 | 0.476 | 54 | 0.187 | 0.85 | 0.263 | 0.01 | 0.008 | 67 | 58.13 | 57.2 | 9.6 | 1 | 491 | 32924 | 3442
14.04.2026 | 4615451 | FE550DLMH | NVD | 1585 | 4950 | 77 | NR |  | 50 | 132 | 0 | [10 empty] | 1400 |  | 160 | 70 | 1300 | 25 | 0 | 182 | 4615451 | 0.675 | 0.01 | 0.003 | 0.08 | 0.445 | 57 | 0.184 | 0.83 | 0.166 | 0.007 | 0.008 | 66 | 64.2 | 52.8 | 8.1 | 1.6 | 812 | 29442 | 3432
14.04.2026 | 4615452 | FE550DLMH | NVD | 1572 | 4400 | 80 | NR |  | 50 | 132 | 200 | [10 empty] | 1400 |  | 270 | 70 | 1050 | 25 | 66 | 248 | 4615452 | 0.026 | 0.01 | 0.001 | 0.066 | 0.565 | 54 | 0.182 | 0.82 | 0.1499 | 0.017 | 0.01 | 63 | 60.5 | 47.7 | 8.8 | 0.8 | 442 | 33448 | 3842
14.04.2026 | 4615453 | FE550DLMH | NVD | 1577 | 5814 | 90 | NR |  | 0 | 110 | 80 | [10 empty] | 1400 |  | 30 | 80 | 1250 | 25 | 26.4 | 136.4 | 4615453 | 0.318 | 0.02 | 0.004 | 0.057 | 0.427 | 48 | 0.184 | 0.82 | 0.1759 | 0.008 | 0.004 | 68 | 58.79 | 40 | 9.6 | 1.4 | 219 | 33199 | 3312
14.04.2026 | 4615454 | FE550DLMH | NVD | 1575 | 4600 | 85 | NR |  | 50 | 110 | 100 | [10 empty] | 1400 |  | 150 | 70 | 1300 | 25 | 33 | 193 | 4615454 | 0.515 | 0.04 | 0.005 | 0.055 | 0.347 | 47 | 0.191 | 0.83 | 0.182 | 0.006 | 0.007 | 68 | 53.6 | 30.2 | 7.4 | 1.2 | 365 | 27514 | 3098
14.04.2026 | 4615455 | FE550DLMH | NVD | 1576 | 6145 | 92 | NR |  | 50 | 110 | 150 | [10 empty] | 1400 |  | 150 | 70 | 1300 | 25 | 49.5 | 209.5 | 4615455 | 0.483 | 0.01 | 0.002 | 0.0739 | 0.4 | 50 | 0.185 | 0.81 | 0.262 | 0.0149 | 0.008 | 70 | 54.56 | 34.7 | 8.9 | 0 | 295 | 19886 | 2884
14.04.2026 | 4615456 | FE550DLMH | NVD | 1575 | 4161 | 74 | NR |  | 50 | 110 | 0 | [10 empty] | 1400 |  | 200 | 70 | 1050 | 25 | 0 | 160 | 4615456 | 0.032 | 0.01 | 0.001 | 0.066 | 0.347 | 51 | 0.19 | 0.84 | 0.182 | 0.017 | 0.007 | 64 | 67.83 | 52.4 | 12 | 1 | 494 | 45293 | 4041
14.04.2026 | 4615457 | FE550DLMH | NVD | 1576 | 3510 | 80 | NR |  | 50 | 132 | 0 | [10 empty] | 1400 |  |  | 70 | 1300 | 25 | 0 | 182 | 4615457 | 0.167 | 0.01 | 0.002 | 0.0929 | 0.746 | 66 | 0.193 | 0.83 | 0.221 | 0.021 | 0.012 | 70 | 77.6 | 58.6 | 10.3 | 0.5 | 186 | 35094 | 3090
14.04.2026 | 4615458 | FE550DLMH | NVD | 1576 | 5336 | 80 | NR |  | 50 | 132 | 0 | [10 empty] | 1400 |  | 50 | 70 | 1350 | 25 | 0 | 182 | 4615458 | 0.468 | 0.04 | 0.002 | 0.0539 | 0.584 | 50 | 0.184 | 0.83 | 0.169 | 0.005 | 0.008 | 67 | 58.94 | 36.9 | 8.5 | 0.4 | 223 | 34603 | 3054
14.04.2026 | 4615459 | FE550DLMH | NVD | 1575 | 4740 | 55 | NR |  | 50 | 132 | 100 | [10 empty] | 1400 |  | 50 | 70 | 1300 | 25 | 33 | 215 | 4615459 | 0.042 | 0 | 0.001 | 0.0739 | 1.364 | 58 | 0.197 | 0.82 | 0.214 | 0.016 | 0.012 | 67 | 67.12 | 59.7 | 9.9 | 0.8 | 276 | 33999 | 3332
14.04.2026 | 4615460 | FE550DLMH | NVD | 1575 | 5400 | 70 | NR |  | 50 | 132 | 100 | [10 empty] | 1400 |  |  | 70 | 1500 | 25 | 33 | 215 | 4615460 | 0.25 | 0.03 | 0.001 | 0.0589 | 0.471 | 50 | 0.18 | 0.81 | 0.195 | 0.0179 | 0.005 | 61 | 54.8 | 40.4 | 7.6 | 0.9 | 254 | 33038 | 3021
14.04.2026 | 4615461 | ASTMA572GR60 | NVD | 1605 | 4122 | 60 | NR |  | 50 | 132 | 380 | [12 empty] | 50 | 120 | 1450 | 25 | 125.4 | 307.4 | 4615461 | 0.035 | 0.01 | 0.001 | 0.056 | 0.519 | 47 | 0.177 | 1.6 | 0.2429 | 0.007 | 0.035 | 67 | 61.83 | 42.2 | 11 | 0 | 493 | 33714 | 3134
14.04.2026 | 4615462 | ASTMA572GR60 | NVD | 1580 | 4618 | 60 | NR |  | 50 | 132 | 530 | [13 empty] | 100 | 1500 | 25 | 174.9 | 356.9 | 4615462 | 0.341 | 0.02 | 0.002 | 0.0589 | 0.025 | 47 | 0.174 | 1.58 | 0.267 | 0.0089 | 0.033 | 68 | 51.2 | 44.5 | 12.3 | 0.7 | 518 | 36364 | 3402
14.04.2026 | 4615463 | ASTMA572GR50 | NVD | 1570 | 5526 | 70 | NR |  | 50 | 132 | 300 | [13 empty] | 70 | 1400 | 25 | 99 | 281 | 4615463 | 0.102 | 0.01 | 0.001 | 0.067 | 0.47 | 51 | 0.179 | 1.35 | 0.203 | 0.0109 | 0.038 | 68 | 53.9 | 64.7 | 12.9 | 0 | 862 | 36693 | 3900
14.04.2026 | 4615464 | ASTMA572GR50 | NVD | 1575 | 5960 | 70 | NR |  | 50 | 110 | 300 | [13 empty] | 100 | 1500 | 25 | 99 | 259 | 4615464 | 0.296 | 0.02 | 0.001 | 0.057 | 0.595 | 57 | 0.175 | 1.33 | 0.2 | 0.0149 | 0.034 | 70 | 60.59 | 47.3 | 9.6 | 1.9 | 631 | 34230 | 3499
14.04.2026 | 4615465 | ASTMA572GR50 | NVD | 1577 | 5771 | 60 | NR |  | 50 | 132 | 450 | [13 empty] | 100 | 1500 | 25 | 148.5 | 330.5 | 4615465 | 0.105 | 0.01 | 0.002 | 0.07 | 0.949 | 58 | 0.183 | 1.3 | 0.198 | 0.01 | 0.036 | 67 | 62.66 | 54.1 | 11.9 | 2.7 | 446 | 31794 | 3262
14.04.2026 | 4615466 | ASTMA572GR50 | NVD | 1566 | 5330 | 80 | NR |  | 50 | 132 | 400 | [13 empty] | 80 | 1500 | 25 | 132 | 314 | 4615466 | 0.635 | 0.01 | 0.003 | 0.0749 | 0.29 | 57 | 0.188 | 1.33 | 0.201 | 0.005 | 0.04 | 70 | 53.6 | 62.2 | 11.7 | 2 | 675 | 31273 | 3362
14.04.2026 | 4615467 | ASTM572GR50 | NVD | 1572 | 5313 | 45 | NR |  | 50 | 132 | 420 | [13 empty] | 88 | 1300 | 25 | 138.6 | 320.6 | 4615467 | 0.674 | 0.01 | 0.003 | 0.083 | 0.452 | 54 | 0.174 | 1.32 | 0.2079 | 0.007 | 0.028 | 71 | 59.48 | 64.4 | 12.5 | 2 | 417 | 33246 | 3424
14.04.2026 | 4615468 | ASTM572GR50 | NVD | 1572 | 3715 | 75 | NR |  | 50 | 132 | 360 | [13 empty] | 100 | 1500 | 25 | 118.8 | 300.8 | 4615468 | 0.256 | 0.01 | 0.002 | 0.069 | 0.476 | 58 | 0.174 | 1.33 | 0.202 | 0.0109 | 0.036 | 71 | 64.96 | 63.2 | 12.6 | 1.2 | 417 | 34268 | 3842
14.04.2026 | 4615469 | ASTM572GR50 | NVD | 1565 | 5700 | 72 | NR |  | 50 | 110 | 300 | [13 empty] | 80 | 1750 | 25 | 99 | 259 | 4615469 | 0.182 | 0.01 | 0.001 | 0.079 | 0.74 | 54 | 0.178 | 1.3 | 0.203 | 0.006 | 0.032 | 71 | 68.01 | 65.7 | 13.3 | 1.3 | 421 | 31756 | 3512
14.04.2026 | 4615470 | ASTM572GR50 | NVD | 1572 | 2714 | 70 | NR |  | 50 | 110 | 380 | [13 empty] | 100 | 1600 | 25 | 125.4 | 285.4 | 4615470 | 0.587 | 0.01 | 0.004 | 0.082 | 0.53 | 54 | 0.177 | 1.32 | 0.2049 | 0.008 | 0.034 | 68 | 50.87 | 65.1 | 12.4 | 1.2 | 463 | 32822 | 3399
14.04.2026 | 4615471 | C18HMN | NVD | 1574 | 6200 | 75 | NR |  | 30 | 178 | 230 | [13 empty] | 110 | 1450 | 50 | 75.9 | 283.9 | 4615471 | 0.265 | 0.01 | 0.002 | 0.078 | 0.697 | 54 | 0.156 | 1.17 | 0.1799 | 0.0089 | 0.033 | 66 | 56.18 | 66.1 | 12.6 | 1.3 | 440 | 32713 | 3746
14.04.2026 | 4615472 | C18HMN | NVD | 1580 | 5088 | 87 | NR |  | 0 | 110 | 147 | [13 empty] | 100 | 1500 | 25 | 48.51 | 158.51 | 4615472 | 0.723 | 0.01 | 0.002 | 0.079 | 0.588 | 63 | 0.158 | 1.2 | 0.165 | 0.012 | 0.034 | 63 | 58.68 | 65.3 | 13.1 | 1.4 | 475 | 32008 | 4156
14.04.2026 | 4615473 | EN8M | NVD | 1580 | 5357 | 65 | NR |  | 0 | 66 | 0 | [10 empty] | 1500 |  |  |  | 500 | 25 | 0 | 66 | 4615473 | 0.525 | 0.01 | 0.005 | 0.0859 | 0.191 | 64 | 0.37 | 1.18 | 0.14 | 0.183 | 0.542 | 66 | 60.35 | 59 | 10.7 | 0.8 | 319 | 29265 | 3003
14.04.2026 | 4615474 | C18HMN | NVD | 1585 | 5791 | 58 | NR |  | 0 | 110 | 180 | [12 empty] | 80 | 100 | 1600 | 25 | 59.4 | 169.4 | 4615474 | 0.88 | 0.01 | 0.0129 | 0.095 | 0.518 | 58 | 0.163 | 1.18 | 0.1799 | 0.012 | 0.035 | 66 | 55.85 | 62.9 | 12.2 | 1 | 372 | 31659 | 3510
14.04.2026 | 4615475 | EN8M | NVD | 1578 | 3666 | 50 | NR |  | 0 | 66 | 0 | [10 empty] | 1500 |  | 70 |  | 600 | 25 | 0 | 66 | 4615475 | [6 empty] | 0.399 | 1.21 | 0.136 | 0.1759 | 0.001 | 66 | 55 | 67.9 | 12.5 | 2.1 | 984 | 34264 | 3554
15.04.2026 | 4615476 | C18HMN | NVD | 1580 | 3145 | 31 | NR |  | 0 | 132 | 280 | [13 empty] | 120 | 1600 | 25 | 92.4 | 224.4 | 4615476 | 0.39 | 0.02 | 0.005 | 0.0869 | 0.151 | 54 | 0.168 | 1.16 | 0.192 | 0.0149 | 0.031 | 66 | 52.52 | 43 | 8.8 | 0.8 | 581 | 31676 | 3076
15.04.2026 | 4615477 | C18HMN | NVD | 1575 | 2550 | 29 | NR |  | 0 | 132 | 300 | [10 empty] | 1600 |  |  | 100 | 1400 | 25 | 99 | 231 | 4615477 | 0.237 | 0.01 | 0.005 | 0.0879 | 0.875 | 54 | 0.167 | 1.22 | 0.2049 | 0.0179 | 0.041 | 66 | 62.22 | 68.2 | 11.2 | 1.8 | 644 | 36460 | 3826
15.04.2026 | 4615478 | EN1A(PB) | NVD | 1615 | 6035 | 62 | NR |  | 0 | 66 | 0 | [10 empty] | 1400 |  |  |  | 700 | 25 | 0 | 66 | 4615478 | 0.039 | 0 | 0.004 | 0.0879 | 0.541 | 54 | 0.141 | 0.95 | 0.162 | 0.0729 | 0.036 | 67 | 70.77 | 67.7 | 9.7 | 1.9 | 321 | 34159 | 3770
15.04.2026 | 4615479 | EN1A(PB) | NVD | 1605 | 6542 | 58 | NR |  | 0 | 66 | 0 | [10 empty] | 1400 |  |  |  | 500 | 25 | 0 | 66 | 4615479 | 0.752 | 0.01 | 0.01 | 0.082 | 0.436 | 53 | 0.074 | 1.09 | 0.033 | 0.28 | 0.001 | 64 | 62.71 | 63.2 | 10.1 | 1.9 | 437 | 34636 | 3636
15.04.2026 | 4615480 | C18HMN | NVD | 1610 | 8584 | 96 | NR |  | 0 | 132 | 500 | [10 empty] | 1500 |  |  | 140 | 1800 | 25 | 165 | 297 | 4615480 | 0.669 | 0.01 | 0.008 | 0.082 | 0.761 | 57 | 0.168 | 1.18 | 0.258 | 0.0089 | 0.036 | 67 | 64.57 | 65.1 | 11.8 | 1.3 | 433 | 34493 | 3377
15.04.2026 | 4615481 | C18HMN | NVD | 1575 | 6051 | 88 | NR |  | 0 | 132 | 410 | [10 empty] | 1500 |  |  | 100 | 1500 | 25 | 135.3 | 267.3 | 4615481 | 1.106 | 0.01 | 0.014 | 0.084 | 0.461 | 54 | 0.163 | 1.17 | 0.2379 | 0.012 | 0.031 | 68 | 57.46 | 60.2 | 11.2 | 1.4 | 580 | 33327 | 3837
15.04.2026 | 4615482 | 18HMN | NVD | 1575 | 6677 | 62 | NR |  | 0 | 132 | 430 | [10 empty] | 1500 |  |  | 100 | 1320 | 25 | 141.9 | 273.9 | 4615482 | 0.508 | 0.02 | 0.0089 | 0.085 | 1.234 | 66 | 0.165 | 1.21 | 0.226 | 0.008 | 0.032 | 61 | 65.37 | 45.1 | 9.5 | 1.3 | 395 | 35086 | 3200
15.04.2026 | 4615483 | C18HMN | NVD | 1574 | 4526 | 50 | NR |  | 0 | 132 | 350 | [10 empty] | 1500 |  |  | 100 | 1650 | 25 | 115.5 | 247.5 | 4615483 | 0.089 | 0.01 | 0.005 | 0.078 | 0.483 | 44 | 0.162 | 1.16 | 0.166 | 0.012 | 0.035 | 67 | 64.95 | 61.2 | 10.4 | 1.4 | 405 | 34603 | 3424
15.04.2026 | 4615484 | FE550DLMH | NVD | 1612 | 6635 | 52 | NR |  | 0 | 110 | 0 | [10 empty] | 1400 |  | 100 | 100 | 1700 | 25 | 0 | 110 | 4615484 | 0.55 | 0.01 | 0.01 | 0.083 | 0.754 | 53 | 0.197 | 0.87 | 0.275 | 0.012 | 0.014 | 64 | 59.38 | 60.1 | 11.1 | 1.3 | 397 | 32982 | 3492
15.04.2026 | 4615485 | C18HMN | NVD | 1577 | 4751 | 58 | NR |  | 0 | 132 | 350 | [10 empty] | 1300 |  |  | 90 | 1400 | 25 | 115.5 | 247.5 | 4615485 | 0.371 | 0.01 | 0.016 | 0.0749 | 0.506 | 54 | 0.169 | 1.18 | 0.193 | 0.012 | 0.034 | 68 | 69.44 | 55.2 | 9.5 | 1.4 | 414 | 32972 | 3362
15.04.2026 | 4615486 | FE550DLMH | NVD | 1584 | 3990 | 62 | NR |  | 0 | 110 | 30 | [10 empty] | 1400 |  | 50 | 100 | 1400 | 25 | 9.9 | 119.9 | 4615486 | 0.326 | 0.01 | 0.007 | 0.0879 | 0.672 | 48 | 0.201 | 0.87 | 0.197 | 0.016 | 0.009 | 71 | 63.82 | 58.4 | 9.8 | 1.1 | 460 | 32099 | 3435
15.04.2026 | 4615487 | C18HMN | NVD | 1584 | 9431 | 80 | NR |  | 0 | 110 | 480 | [10 empty] | 1200 |  |  | 100 | 1300 | 25 | 158.4 | 268.4 | 4615487 | 0.58 | 0.03 | 0.003 | 0.07 | 0.18 | 63 | 0.172 | 1.18 | 0.245 | 0.006 | 0.038 | 70 | 59.45 | 38.8 | 10 | 1.1 | 571 | 34927 | 3394
15.04.2026 | 4615488 | FE550DLMH | NVD | 1581 | 2900 | 35 | NR |  | 0 | 110 | 200 | [12 empty] | 280 | 100 | 1550 | 25 | 66 | 176 | 4615488 | 0.164 | 0.01 | 0.003 | 0.0719 | 0.564 | 58 | 0.188 | 0.84 | 0.1479 | 0.028 | 0.007 | 71 | 61.08 | 62.1 | 11 | 1.1 | 203 | 32455 | 3302
15.04.2026 | 4615489 | FE550DLMH | NVD | 1580 | 3560 | 40 | NR |  | 0 | 110 | 0 | [12 empty] | 80 | 80 | 1500 | 25 | 0 | 110 | 4615489 | 0.444 | 0.01 | 0.002 | 0.07 | 0.248 | 57 | 0.182 | 0.85 | 0.189 | 0.0109 | 0.009 | 71 | 58.16 | 61.6 | 11.1 | 1 | 194 | 32024 | 3168
15.04.2026 | 4615490 | FE550DLMH | NVD | 1588 | 5070 | 45 | NR |  | 0 | 110 | 0 | [12 empty] | 100 | 80 | 1350 | 25 | 0 | 110 | 4615490 | 0.052 | 0.01 | 0.001 | 0.068 | 0.631 | 57 | 0.184 | 0.85 | 0.215 | 0.0219 | 0.023 | 70 | 68.01 | 66.1 | 13.3 | 1 | 407 | 34025 | 3926
15.04.2026 | 4615491 | FE550DLMH | NVD | 1580 | 4480 | 48 | NR |  | 0 | 110 | 10 | [13 empty] | 80 | 1400 | 25 | 3.3 | 113.3 | 4615491 | 0.69 | 0.01 | 0.003 | 0.0759 | 0.277 | 43 | 0.191 | 0.84 | 0.221 | 0.019 | 0.016 | 64 | 60.02 | 64.5 | 12.1 | 1.3 | 234 | 31752 | 3388
15.04.2026 | 4615492 | C18HMN | NVD | 1575 | 3353 | 55 | NR |  | 0 | 110 | 600 | [10 empty] | 1200 |  |  | 100 | 1300 | 25 | 198 | 308 | 4615492 | 0.064 | 0.01 | 0.001 | 0.079 | 0.54 | 55 | 0.153 | 1.11 | 0.194 | 0.0369 | 0.055 | 61 | 60.06 | 64.2 | 11.9 | 1 | 208 | 30797 | 3567
15.04.2026 | 4615493 | 20MNCR5 | VD | 1610 | 7800 | 65 | NR |  | 0 | 132 | 430 | [10 empty] | 0 |  |  | 60 | 1400 | 25 | 141.9 | 273.9 | 4615493 | 0.207 | 0.01 | 0.001 | 0.078 | 0.675 | 61 | 0.194 | 1.2 | 0.2409 | 0.0219 | 0.033 | 63 | 67.56 | 60.8 | 12.8 | 1.5 | 528 | 34097 | 3937
15.04.2026 | 4615494 | C18HMN | NVD | 1580 | 6410 | 45 | NR |  | 0 | 110 | 550 | [10 empty] | 1400 |  |  | 100 | 1700 | 25 | 181.5 | 291.5 | 4615494 | 0.162 | 0.01 | 0.006 | 0.0749 | 0.934 | 54 | 0.162 | 1.16 | 0.215 | 0.012 | 0.034 | 63 | 55.66 | 65.8 | 11.8 | 1.7 | 409 | 31023 | 3180
15.04.2026 | 4615495 | 20MNCR5 | VD | 1585 | 7890 | 49 | NR |  | 0 | 132 | 680 | [10 empty] | 1400 |  |  | 40 | 1350 | 25 | 224.4 | 356.4 | 4615495 | 0.488 | 0.01 | 0.002 | 0.0709 | 0.323 | 54 | 0.176 | 1.17 | 0.253 | 0.019 | 0.033 | 67 | 54.31 | 58.9 | 11.6 | 0.9 | 275 | 33170 | 3465
15.04.2026 | 4615496 | C18HMN | NVD | 1575 | 5848 | 40 | NR |  | 0 | 110 | 450 | [10 empty] | 1100 |  |  | 100 | 1600 | 25 | 148.5 | 258.5 | 4615496 | 0.396 | 0.02 | 0.004 | 0.079 | 0.425 | 57 | 0.147 | 1.08 | 0.163 | 0.035 | 0.037 | 61 | 53.82 | 45.2 | 9.3 | 0.7 | 204 | 29496 | 3168
15.04.2026 | 4615497 | C18HMN | NVD | 1570 | 3468 | 30 | NR |  | 0 | 110 | 510 | [10 empty] | 1500 |  |  | 100 | 1500 | 25 | 168.3 | 278.3 | 4615497 | 0.656 | 0.01 | 0.004 | 0.0729 | 0.491 | 67 | 0.16 | 1.25 | 0.2099 | 0.014 | 0.035 | 71 | 53.48 | 57.5 | 11.5 | 1.1 | 232 | 31228 | 3270
15.04.2026 | 4615498 | C18HMN | NVD | 1570 | 3866 | 35 | NR |  | 0 | 110 | 450 | [10 empty] | 1600 |  |  | 100 | 1300 | 25 | 148.5 | 258.5 | 4615498 | 0.046 | 0.01 | 0.001 | 0.0769 | 0.357 | 50 | 0.173 | 1.19 | 0.202 | 0.012 | 0.03 | 64 | 56.74 | 58.2 | 11.7 | 1.1 | 155 | 28438 | 3129
15.04.2026 | 4615499 | C18HMN | NVD | 1570 | 3573 | 38 | NR |  | 0 | 132 | 475 | [13 empty] | 100 | 1600 | 25 | 156.75 | 288.75 | 4615499 | 1.006 | 0.01 | 0.005 | 0.0719 | 0.267 | 47 | 0.153 | 1.17 | 0.198 | 0.008 | 0.033 | 61 | 58.16 | 60 | 12.1 | 0.8 | 222 | 31500 | 3456
15.04.2026 | 4615500 | C18HMN | NVD | 1570 | 4450 | 45 | NR |  | 0 | 132 | 400 | [10 empty] | 1500 |  |  | 100 | 1500 | 25 | 132 | 264 | 4615500 | 0.043 | 0.01 | 0.001 | 0.069 | 0.484 | 60 | 0.154 | 1.16 | 0.217 | 0.0089 | 0.035 | 61 | 62.89 | 64.4 | 13.3 | 1.3 | 500 | 33263 | 3989
15.04.2026 | 4615501 | C18HMN | NVD | 1578 | 3157 | 64 | NR |  | 0 | 132 | 610 | [13 empty] | 100 | 1550 | 25 | 201.3 | 333.3 | 4615501 | 0.051 | 0.01 | 0.001 | 0.0899 | 0.373 | 54 | 0.165 | 1.2 | 0.229 | 0.0219 | 0.038 | 63 | 55.37 | 70.9 | 13.5 | 1.4 | 913 | 36210 | 5034
15.04.2026 | 4615502 | C18HMN | NVD | 1597 | 3664 | 35 | NR |  | 0 | 220 | 450 | [13 empty] | 100 | 1900 | 25 | 148.5 | 368.5 | 4615502 | 1.039 | 0.01 | 0.008 | 0.0909 | 0.198 | 57 | 0.154 | 1.22 | 0.225 | 0.016 | 0.018 | 61 | 48.93 | 66.2 | 11.4 | 2 | 394 | 31946 | 3879
15.04.2026 | 4615503 | C18HMN | NVD | 1580 | 3890 | 40 | NR |  | 0 | 110 | 200 | [13 empty] | 60 | 1800 | 25 | 66 | 176 | 4615503 | 0.161 | 0.01 | 0.003 | 0.082 | 0.918 | 55 | 0.146 | 1.12 | 0.226 | 0.0259 | 0.024 | 58 | 64.15 | 70.1 | 13 | 2 | 322 | 37355 | 4077
15.04.2026 | 4615504 | C18HMN | NVD | 1578 | 4843 | 50 | NR |  | 0 | 110 | 225 | [13 empty] | 100 | 1480 | 25 | 74.25 | 184.25 | 4615504 | 0.533 | 0.01 | 0.003 | 0.0709 | 0.424 | 53 | 0.16 | 1.21 | 0.215 | 0.006 | 0.028 | 61 | 51.13 | 64.1 | 12 | 2 | 433 | 32489 | 3363
15.04.2026 | 4615505 | C18HMN | NVD | 1585 | 6210 | 55 | NR |  | 0 | 132 | 200 | [13 empty] | 100 | 1200 | 25 | 66 | 198 | 4615505 | 0.028 | 0.01 | 0.001 | 0.0719 | 0.324 | 54 | 0.151 | 1.17 | 0.1769 | 0.0089 | 0.036 | 64 | 56.42 | 72.1 | 12.2 | 2 | 410 | 35912 | 3740
15.04.2026 | 4615506 | EN1APB | NVD | 1610 | 5996 | 80 | 150 |  | 0 | 66 | 0 | [10 empty] | 1400 |  | 100 | 0 | 500 | 25 | 0 | 66 | 4615506 | 0.592 | 0.01 | 0.004 | 0.07 | 0.758 | 61 | 0.076 | 1.13 | 0.017 | 0.275 | 0.001 | 64 | 58.74 | 59.6 | 11.7 | 2 | 558 | 33167 | 3888
15.04.2026 | 4615507 | C18HMN | NVD | 1585 | 5590 | 40 | NR |  | 0 | 132 | 210 | [13 empty] | 90 | 1250 | 25 | 69.3 | 201.3 | 4615507 | 0.767 | 0.01 | 0.008 | 0.08 | 0.442 | 54 | 0.155 | 1.18 | 0.2039 | 0.0129 | 0.035 | 64 | 56.36 | 63.2 | 11.8 | 2 | 592 | 33863 | 3554
15.04.2026 | 4615508 | EN1APB | NVD | 1608 | 4680 | 63 | 1505 |  | 0 | 66 | 0 | [10 empty] | 1400 |  |  | 0 | 500 | 25 | 0 | 66 | 4615508 | 0.794 | 0.01 | 0.01 | 0.085 | 0.491 | 54 | 0.077 | 1.1 | 0.055 | 0.256 | 0.001 | 67 | 68.72 | 63 | 11.3 | 2 | 800 | 36485 | 4506
15.04.2026 | 4615509 | C18HMN | NVD | 1590 | 2006 | 18 | NR |  | 0 | 110 | 100 | [10 empty] | 1500 |  |  | 99 | 1700 | 25 | 33 | 143 | 4615509 | 0.57 | 0.01 | 0.01 | 0.095 | 0.755 | 54 | 0.171 | 1.3 | 0.245 | 0.017 | 0.034 | 60 | 53.27 | 62.1 | 12.1 | 1.9 | 432 | 34521 | 3484
15.04.2026 | 4615510 | C18HMN | NVD | 1580 | 3725 | 37 | NR |  | 0 | 110 | 266 | [10 empty] | 1500 |  |  | 40 | 1900 | 25 | 87.78 | 197.78 | 4615510 | 0.707 | 0.01 | 0.0109 | 0.08 | 0.446 | 55 | 0.152 | 1.15 | 0.234 | 0.0149 | 0.049 | 67 | 56.32 | 64.8 | 12.3 | 1.3 | 439 | 31940 | 3290
15.04.2026 | 4615511 | C18HMN | NVD | 1590 | 4175 | 38 | 1505 |  | 0 | 178 | 230 | [13 empty] | 70 | 1000 | 25 | 75.9 | 253.9 | 4615511 | 0.706 | 0.01 | 0.006 | 0.095 | 0.419 | 60 | 0.163 | 1.17 | 0.233 | 0.0089 | 0.027 | 67 | 51.61 | 67 | 13.4 | 1.4 | 620 | 36629 | 4034
16.04.2026 | 4615512 | C18HMN | NVD | 1580 | 3700 | 53 | NR |  | 0 | 132 | 400 | [13 empty] | 110 | 1500 | 25 | 132 | 264 | 4615512 | 0.367 | 0.01 | 0.003 | 0.0739 | 0.51 | 57 | 0.161 | 1.24 | 0.231 | 0.01 | 0.029 | 63 | 53.21 | 69.1 | 14.4 | 1.5 | 388 | 33578 | 3589
16.04.2026 | 4615513 | 19MNB4MHC | VD | 1590 | 0 | 73 | NR |  | 0 | 132 | 550 | [10 empty] | 1000 |  |  |  | 1800 | 25 | 181.5 | 313.5 | 4615513 | 0.268 | 0 | 0.001 | 0.0749 | 0.478 | 53 | 0.294 | 1.03 | 0.162 | 0.005 | 0.036 | 60 | 76.35 | 60 | 13.1 | 1.5 | 443 | 35387 | 4258
16.04.2026 | 4615514 | 19MNB4MHC | VD | 1568 | 7758 | 50 | NR |  | 0 | 132 | 550 | [10 empty] | 1000 |  |  |  | 2000 | 25 | 181.5 | 313.5 | 4615514 | 0.039 | 0 | 0.001 | 0.0709 | 0.709 | 54 | 0.291 | 1.06 | 0.161 | 0.003 | 0.03 | 60 | 58.01 | 65.1 | 12.7 | 1.3 | 657 | 34269 | 3731
16.04.2026 | 4615515 | ASTMA572GR50 | NVD | 1610 | 8458 | 75 | NR |  | 0 | 132 | 140 | [10 empty] | 1500 |  |  | 140 | 1400 | 25 | 46.2 | 178.2 | 4615515 | 0.402 | 0.01 | 0.003 | 0.082 | 0.333 | 55 | 0.18 | 1.33 | 0.2079 | 0.0129 | 0.036 | 71 | 67.29 | 63.2 | 12.4 | 1.4 | 195 | 34148 | 3512
16.04.2026 | 4615516 | ASTMA572GR50 | NVD | 1572 | 3334 | 63 | NR |  | 0 | 132 | 480 | [10 empty] | 1600 |  |  | 120 | 1500 | 25 | 158.4 | 290.4 | 4615516 | 0.032 | 0.01 | 0.003 | 0.058 | 0.593 | 54 | 0.19 | 1.32 | 0.198 | 0.008 | 0.024 | 70 | 52.45 | 46.9 | 9.9 | 1.2 | 226 | 37425 | 3771
16.04.2026 | 4615517 | ASTMA572GR50 | NVD | 1575 | 5802 | 51 | NR |  | 0 | 132 | 230 | [10 empty] | 800 |  |  | 120 | 1550 | 25 | 75.9 | 207.9 | 4615517 | 0.09 | 0.01 | 0.001 | 0.056 | 0.583 | 55 | 0.182 | 1.33 | 0.216 | 0.007 | 0.029 | 67 | 63.84 | 53.4 | 12.1 | 1.3 | 326 | 31740 | 3648
16.04.2026 | 4615518 | ASTMA572GR50 | NVD | 1570 | 6236 | 70 | NR |  | 0 | 132 | 470 | [10 empty] | 1600 |  |  | 110 | 1600 | 25 | 155.1 | 287.1 | 4615518 | 0.149 | 0.01 | 0.007 | 0.0889 | 1.034 | 50 | 0.182 | 1.44 | 0.2359 | 0.01 | 0.031 | 71 | 62.38 | 61.5 | 12.6 | 1.4 | 424 | 32255 | 3728
16.04.2026 | 4615519 | ASTMA572GR50 | NVD | 1570 | 5512 | 65 | NR |  | 0 | 132 | 420 | [10 empty] | 1500 |  |  | 100 | 1450 | 25 | 138.6 | 270.6 | 4615519 | 0.051 | 0.02 | 0.002 | 0.0509 | 0.684 | 61 | 0.183 | 1.32 | 0.222 | 0.007 | 0.023 | 68 | 53.49 | 33.3 | 10.4 | 1 | 369 | 29927 | 3083
16.04.2026 | 4615520 | ASTMA572GR50 | NVD | 1575 | 6976 | 65 | NR |  | 0 | 132 | 620 | [10 empty] | 1500 |  |  | 120 | 1500 | 25 | 204.6 | 336.6 | 4615520 | 0.333 | 0.01 | 0.004 | 0.0589 | 0.854 | 67 | 0.176 | 1.3 | 0.248 | 0.007 | 0.031 | 68 | 62.56 | 60.3 | 12.6 | 1.3 | 182 | 32502 | 3524
16.04.2026 | 4615521 | ASTMA572GR50 | NVD | 1570 | 5812 | 70 | NR |  | 0 | 132 | 250 | [10 empty] | 1400 |  |  | 120 | 1250 | 25 | 82.5 | 214.5 | 4615521 | 0.071 | 0.01 | 0.001 | 0.07 | 0.411 | 53 | 0.184 | 1.33 | 0.224 | 0.0089 | 0.026 | 67 | 58.81 | 63.9 | 12.8 | 1.4 | 150 | 31371 | 3671
16.04.2026 | 4615522 | ASTMA572GR50 | NVD | 1567 | 6074 | 70 | NR |  | 0 | 132 | 530 | [10 empty] | 1400 |  |  | 90 | 1500 | 25 | 174.9 | 306.9 | 4615522 | [6 empty] | 0.179 | 1.33 | 0.225 | 0.007 | 0.029 | 67 | 53 | 65.7 | 12.6 | 1.4 | 306 | 33559 | 3411
16.04.2026 | 4615523 | ASTMA572GR50 | NVD | 1570 | 6078 | 65 | NR |  | 0 | 132 | 410 | [10 empty] | 1500 |  |  | 100 | 1550 | 25 | 135.3 | 267.3 | 4615523 | 0.488 | 0.03 | 0.003 | 0.057 | 0.332 | 50 | 0.188 | 1.35 | 0.217 | 0.004 | 0.031 | 64 |  | 44.1 | 10.5 | 1 | 366 | 33710 | 3598
16.04.2026 | 4615524 | ASTMA572GR50 | NVD | 1585 | 6174 | 70 | NR |  | 0 | 132 | 300 | [10 empty] | 1400 |  |  | 90 | 1300 | 25 | 99 | 231 | 4615524 | 0.52 | 0.01 | 0.002 | 0.0739 | 0.338 | 91 | 0.181 | 1.32 | 0.227 | 0.007 | 0.038 | 71 | 65.19 | 60 | 12.8 | 1.5 | 365 | 37447 | 3630
16.04.2026 | 4615525 | ASTMA572GR50 | NVD | 1585 | 6248 | 60 | NR |  | 0 | 132 | 515 | [10 empty] | 1500 |  |  | 100 | 1700 | 25 | 169.95 | 301.95 | 4615525 | 0.03 | 0.01 | 0.001 | 0.0719 | 0.519 | 55 | 0.178 | 1.34 | 0.224 | 0.004 | 0.033 | 67 | 51.4 | 56.9 | 12.2 | 1.3 | 445 | 31866 | 3246
16.04.2026 | 4615526 | SAE1022 | VD | 1610 | 8707 | 65 | NR |  | 0 | 132 | 690 | [10 empty] | 100 |  |  | 150 | 1850 | 25 | 227.7 | 359.7 | 4615526 | 0.048 | 0 | 0.001 | 0.0769 | 0.415 | 44 | 0.206 | 0.87 | 0.07 | 0.005 | 0.03 | 54 | 55.63 | 59.8 | 12.8 | 1.3 | 791 | 32171 | 3586
16.04.2026 | 4615527 | ASTMA572GR50 | NVD | 1580 | 5600 | 45 | NR |  | 0 | 132 | 250 | [10 empty] | 1600 |  |  | 100 | 1600 | 25 | 82.5 | 214.5 | 4615527 | 0.14 | 0.01 | 0.001 | 0.081 | 0.551 | 73 | 0.179 | 1.37 | 0.225 | 0.016 | 0.042 | 74 | 61.4 | 57.8 | 12 | 1.2 | 791 | 32598 | 3364
16.04.2026 | 4615528 | E460STRO7 | NVD | 1580 | 4800 | 55 | NR |  | 0 | 132 | 150 | [10 empty] | 1600 |  |  | 100 | 1300 | 25 | 49.5 | 181.5 | 4615528 | 0.229 | 0.01 | 0.105 | 0.082 | 0.225 | 60 | 0.174 | 1.51 | 0.2389 | 0.035 | 0.059 | 67 | 59.46 | 59.3 | 11.9 | 1.3 | 566 | 34505 | 3027
16.04.2026 | 4615529 | SAE1022 | VD | 1585 | 5550 | 40 | NR |  | 0 | 132 | 700 | [10 empty] | 300 |  |  |  | 1750 | 25 | 231 | 363 | 4615529 | 0.042 | 0.01 | 0.001 | 0.068 | 1.057 | 61 | 0.206 | 0.85 | 0.0719 | 0.004 | 0.03 | 58 | 57.71 | 59.3 | 12.3 | 1.3 | 571 | 34021 | 3450
16.04.2026 | 4615530 | E460STRO7 | NVD | 1580 | 4480 | 55 | NR |  | 0 | 132 | 600 | [10 empty] | 1600 |  | 30 | 100 | 1800 | 25 | 198 | 330 | 4615530 | 0.04 | 0.01 | 0.002 | 0.083 | 0.487 | 57 | 0.173 | 1.55 | 0.222 | 0.0089 | 0.027 | 71 | 50.39 | 60.2 | 11.4 | 1.2 | 316 | 29139 | 3416
16.04.2026 | 4615531 | E460STRO7 | NVD | 1580 | 3700 | 40 | NR |  | 0 | 132 | 280 | [10 empty] | 1600 |  |  | 110 | 1850 | 25 | 92.4 | 224.4 | 4615531 | 0.085 | 0.01 | 0.001 | 0.0609 | 0.382 | 60 | 0.185 | 1.54 | 0.265 | 0.005 | 0.029 | 1 | 58.04 | 68.8 | 12.2 | 2 | 707 | 35191 | 3787
16.04.2026 | 4615532 | E460STRO7 | NVD | 1580 | 4800 | 55 | NR |  | 0 | 132 | 150 | [10 empty] | 1600 |  |  | 100 | 1300 | 25 | 49.5 | 181.5 | 4615532 | 0.348 | 0.01 | 0.002 | 0.0599 | 0.852 | 57 | 0.18 | 1.54 | 0.246 | 0.0089 | 0.036 | 61 | 57.84 | 57.4 | 12.4 | 1.9 | 708 | 35711 | 3765
16.04.2026 | 4615533 | 19MNB4MHC | VD | 1585 | 7700 | 75 | NR |  | 0 | 132 | 200 | [10 empty] | 700 |  |  | 110 | 1450 | 25 | 66 | 198 | 4615533 | [6 empty] | 0.3 | 1.05 | 0.171 | 0.005 | 0.032 | 66 | 52.79 | 59.1 | 11.7 | 1.2 | 840 | 30930 | 3400
16.04.2026 | 4615534 | 19MNB4MHC | VD | 1570 | 7700 | 51 | NR |  | 0 | 132 | 230 | [10 empty] | 700 |  |  | 110 | 1400 | 25 | 75.9 | 207.9 | 4615534 | 0.272 | 0.01 | 0.004 | 0.07 | 0.529 | 54 | 0.287 | 1.03 | 0.166 | 0.005 | 0.035 | 66 | 65.33 | 67.8 | 12.8 | 0.9 | 484 | 33300 | 3762
16.04.2026 | 4615535 | 19MNB4MHC | VD | 1565 | 8122 | 45 | NR |  | 0 | 110 | 155 | [10 empty] | 700 |  |  | 110 | 1400 | 25 | 51.15 | 161.15 | 4615535 | 0.611 | 0.01 | 0.003 | 0.0599 | 0.52 | 61 | 0.285 | 1.01 | 0.128 | 0.004 | 0.036 | 63 | 55.99 | 55.5 | 12.8 | 1.1 | 667 | 31654 | 3438
16.04.2026 | 4615536 | C18HMN | NVD | 1570 | 7500 | 51 | NR |  | 0 | 110 | 180 | [10 empty] | 1400 |  |  | 110 | 1500 | 25 | 59.4 | 169.4 | 4615536 | 1.079 | 0.01 | 0.006 | 0.062 | 0.276 | 64 | 0.161 | 1.22 | 0.224 | 0.005 | 0.036 | 70 | 55.35 | 63.3 | 12.4 | 1.1 | 581 | 33626 | 3904
16.04.2026 | 4615537 | C18HMN | NVD | 1568 | 5670 | 58 | NR |  | 0 | 110 | 510 | [10 empty] | 1500 |  |  | 110 | 1300 | 25 | 168.3 | 278.3 | 4615537 | 0.282 | 0.01 | 0.002 | 0.0899 | 0.297 | 54 | 0.158 | 1.19 | 0.25 | 0.008 | 0.033 | 68 | 55.81 | 60.7 | 13.1 | 1.7 | 754 | 34435 | 3805
16.04.2026 | 4615538 | C18HMN | NVD | 1570 | 6140 | 51 | NR |  | 0 | 110 | 455 | [10 empty] | 1700 |  |  | 100 | 1250 | 25 | 150.15 | 260.15 | 4615538 | 0.801 | 0.01 | 0.005 | 0.0909 | 0.788 | 54 | 0.159 | 1.2 | 0.214 | 0.0089 | 0.036 | 67 | 48.51 | 65.1 | 12.6 | 1.5 | 740 | 36860 | 3769
16.04.2026 | 4615539 | C18HMN | NVD | 1572 | 14405 | 50 | NR |  | 0 | 110 | 378 | [10 empty] | 1700 |  |  | 100 | 1400 | 25 | 124.74 | 234.74 | 4615539 | 0.704 | 0.01 | 0.002 | 0.096 | 0.632 | 66 | 0.165 | 1.14 | 0.219 | 0.0089 | 0.029 | 67 | 62.4 | 50.3 | 12.5 | 1.4 | 543 | 34820 | 3670
16.04.2026 | 4615540 | C18HMN | NVD | 1565 | 5994 | 58 | NR |  | 0 | 110 | 545 | [10 empty] | 1500 |  |  | 100 | 1400 | 25 | 179.85 | 289.85 | 4615540 | 0.199 | 0.01 | 0.001 | 0.062 | 0.195 | 47 | 0.166 | 1.18 | 0.215 | 0.004 | 0.028 | 68 | 70.42 | 57 | 12.7 | 1.3 | 503 | 35372 | 3581
16.04.2026 | 4615541 | C18HMN | NVD | 1565 | 3742 | 61 | NR |  | 0 | 110 | 266 | [13 empty] | 100 | 1300 | 25 | 87.78 | 197.78 | 4615541 | [6 empty] | 0.167 | 1.17 | 0.228 | 0.01 | 0.037 | 67 | 68.76 | 54 | 11.5 | 1.3 | 514 | 35175 | 3444
16.04.2026 | 4615542 | HT(V) | NVD | 1570 | 5754 | 60 | NR |  | 0 | 132 | 400 | [13 empty] | 120 | 1650 | 25 | 132 | 264 | 4615542 | 0.057 | 0.01 | 0.001 | 0.069 | 0.591 | 54 | 0.173 | 1.2 | 0.192 | 0.007 | 0.029 | 66 | 67.66 | 55.6 | 11.9 | 1.3 | 561 | 34550 | 4382
16.04.2026 | 4615543 | 19MNB4MHC | VD | 1590 | 6662 | 51 | NR |  | 0 | 132 | 222 | [10 empty] | 1100 |  |  | 100 | 1340 | 25 | 73.26 | 205.26 | 4615543 | 0.055 | 0.01 | 0.001 | 0.068 | 0.326 | 57 | 0.29 | 1.02 | 0.168 | 0.006 | 0.039 | 67 | 63.13 | 60.1 | 12 | 1.2 | 461 | 31672 | 3427
16.04.2026 | 4615544 | HT(V) | NVD | 1568 | 4400 | 53 | NR |  | 0 | 132 | 420 | [10 empty] | 1400 |  |  | 100 | 1600 | 25 | 138.6 | 270.6 | 4615544 | 0.143 | 0.01 | 0.001 | 0.066 | 0.521 | 55 | 0.179 | 1.22 | 0.2069 | 0.005 | 0.037 | 67 | 66.22 | 55.2 | 12.1 | 1.4 | 258 | 32464 | 3679
16.04.2026 | 4615545 | HT(V) | NVD | 1575 | 3539 | 59 | 1505 |  | 0 | 132 | 177 | [13 empty] | 100 | 1150 | 25 | 58.41 | 190.41 | 4615545 | 0.668 | 0.01 | 0.005 | 0.084 | 0.257 | 63 | 0.184 | 1.31 | 0.224 | 0.007 | 0.038 | 68 | 45.7 | 51.3 | 12.2 | 1.2 | 491 | 30822 | 3492
16.04.2026 | 4615546 | HT(V) | NVD | 1575 | 2215 | 37 | 1505 |  | 0 | 132 | 266 | [13 empty] | 100 | 1250 | 25 | 87.78 | 219.78 | 4615546 | 0.763 | 0.01 | 0.003 | 0.0739 | 0.527 | 57 | 0.184 | 1.25 | 0.228 | 0.007 | 0.035 | 71 | 59.49 | 57.2 | 12.2 | 1.2 | 584 | 31894 | 3414
16.04.2026 | 4615547 | HT(V) | NVD | 1573 | 3920 | 61 | 1505 |  | 0 | 132 | 360 | [13 empty] | 100 | 1700 | 25 | 118.8 | 250.8 | 4615547 | 0.049 | 0.01 | 0.001 | 0.0869 | 0.362 | 60 | 0.183 | 1.25 | 0.184 | 0.0089 | 0.033 | 71 | 58.76 | 63.7 | 11.5 | 1.6 | 351 | 34930 | 3600
16.04.2026 | 4615548 | HT(V) | NVD | 1570 | 5754 | 60 | NR |  | 0 | 132 | 400 | [13 empty] | 100 | 1650 | 25 | 132 | 264 | 4615548 | 0.911 | 0.01 | 0.004 | 0.082 | 0.394 | 51 | 0.184 | 1.23 | 0.1769 | 0.012 | 0.039 | 67 | 67.98 | 59.9 | 12.7 | 2 | 206 | 35467 | 3648
17.04.2026 | 4615549 | HT(V) | NVD | 1574 | 5201 | 64 | 1505 |  | 0 | 132 | 400 | [13 empty] | 100 | 1500 | 25 | 132 | 264 | 4615549 | 0.626 | 0.01 | 0.002 | 0.065 | 0.482 | 70 | 0.176 | 1.18 | 0.164 | 0.017 | 0.042 | 67 | 67.29 | 60.1 | 12.2 | 1.7 | 282 | 33677 | 3631
17.04.2026 | 4615550 | HT(V) | NVD | 1570 | 5590 | 62 | NR |  | 0 | 132 | 420 | [13 empty] | 133 | 1700 | 25 | 138.6 | 270.6 | 4615550 | 0.04 | 0 | 0.001 | 0.0589 | 0.653 | 68 | 0.174 | 1.22 | 0.188 | 0.005 | 0.029 | 68 | 53 | 50.3 | 10 | 1.4 | 553 | 29453 | 3374
17.04.2026 | 4615551 | HT(V) | NVD | 1578 | 6394 | 64 | 1505 |  | 0 | 132 | 544 | [13 empty] | 100 | 1620 | 25 | 179.52 | 311.52 | 4615551 | 0.027 | 0 | 0.001 | 0.055 | 0.753 | 51 | 0.179 | 1.23 | 0.198 | 0.0109 | 0.037 | 74 | 62.52 | 60 | 11.5 | 1.6 | 724 | 34304 | 3768
17.04.2026 | 4615552 | HT(V) | NVD | 1572 | 5410 | 65 | NR |  | 0 | 178 | 600 | [13 empty] | 100 | 1500 | 25 | 198 | 376 | 4615552 | 0.022 | 0 | 0.001 | 0.063 | 0.571 | 50 | 0.179 | 1.23 | 0.2109 | 0.007 | 0.027 | 71 | 61.31 | 60.1 | 11.2 | 0.9 | 275 | 32264 | 3572
17.04.2026 | 4615553 | HT(V) | NVD | 1575 | 4355 | 54 | NR |  | 0 | 178 | 700 | [13 empty] | 100 | 1700 | 25 | 231 | 409 | 4615553 | [6 empty] | 0.16 | 1.13 | 0.138 | 0.016 | 0.031 | 63 | 52.82 | 47.1 | 10.7 | 0.7 | 378 | 35728 | 3857
17.04.2026 | 4615554 | HT(V) | NVD | 1580 | 5606 | 58 | NR |  | 0 | 132 | 480 | [13 empty] | 120 | 1350 | 25 | 158.4 | 290.4 | 4615554 | 0.664 | 0.01 | 0.004 | 0.0519 | 0.325 | 47 | 0.187 | 1.22 | 0.189 | 0.0109 | 0.032 | 74 | 67.6 | 64.2 | 13.9 | 1 | 187 | 36464 | 3904
17.04.2026 | 4615555 | HT(V) | NVD | 1584 | 5455 | 65 | NR |  | 0 | 178 | 412 | [13 empty] | 100 | 1300 | 25 | 135.96 | 313.96 | 4615555 | 0.073 | 0.01 | 0.001 | 0.0509 | 0.972 | 82 | 0.191 | 1.23 | 0.195 | 0.01 | 0.042 | 66 | 65 | 59.2 | 13.1 | 1.1 | 572 | 35720 | 4091
17.04.2026 | 4615556 | SAE1022 | VD | 1605 | 8403 | 70 | NR |  | 0 | 178 | 455 | [13 empty] | 120 | 1500 | 25 | 150.15 | 328.15 | 4615556 | 0.694 | 0.01 | 0.004 | 0.0609 | 1.059 | 54 | 0.208 | 0.87 | 0.0369 | 0.01 | 0.028 | 66 | 59.88 | 44.2 | 12.1 | 1.2 | 312 | 23290 | 3542
17.04.2026 | 4615557 | HT(V) | NVD | 1580 | 4446 | 50 | NR |  | 0 | 132 | 350 | [13 empty] | 100 | 1500 | 25 | 115.5 | 247.5 | 4615557 | [6 empty] | 0.191 | 1.24 | 0.2129 | 0.006 | 0.035 | 73 | 63.17 | 53.3 | 11.3 | 1.3 | 289 | 28803 | 3699
17.04.2026 | 4615558 | SAE1022 | VD | 1580 | 6006 | 35 | NR |  | 0 | 178 | 380 | [10 empty] | 250 |  |  | 80 | 1500 | 25 | 125.4 | 303.4 | 4615558 | 0.105 | 0.01 | 0.001 | 0.0599 | 0.394 | 47 | 0.215 | 0.85 | 0.07 | 0.005 | 0.039 | 67 | 58.42 | 51.9 | 11.3 | 1.2 | 151 | 27203 | 3399
17.04.2026 | 4615559 | SAE1022 | VD | 1570 | 5500 | 55 | NR |  | 0 | 178 | 700 | [10 empty] | 350 |  |  |  | 1700 | 25 | 231 | 409 | 4615559 | 0.127 | 0.01 | 0.002 | 0.058 | 0.522 | 54 | 0.207 | 0.85 | 0.085 | 0.004 | 0.037 | 61 | 56.62 | 57.1 | 11 | 1.1 | 220 | 29098 | 3601
17.04.2026 | 4615560 | C18HMN | NVD | 1602 | 9598 | 45 | NR |  | 0 | 132 | 531 | [10 empty] | 1100 |  | 30 | 120 | 1450 | 25 | 175.23 | 307.23 | 4615560 | 0.066 | 0.01 | 0.001 | 0.057 | 0.363 | 60 | 0.157 | 1.16 | 0.191 | 0.004 | 0.035 | 54 | 58.11 | 60.1 | 11.8 | 1.1 | 307 | 32170 | 3711
17.04.2026 | 4615561 | SAE1022 | VD | 1570 | 4400 | 35 | NR |  | 0 | 132 | 650 | [10 empty] | 250 |  |  | 90 |  | 25 | 214.5 | 346.5 | 4615561 | 0.567 | 0.01 | 0.002 | 0.066 | 0.23 | 51 | 0.206 | 0.87 | 0.0729 | 0.006 | 0.043 | 57 | 63.47 | 58.7 | 12.9 | 1.1 | 194 | 32426 | 3660
17.04.2026 | 4615562 | C18HMN | NVD | 1580 | 3900 | 55 | NR |  | 0 | 132 | 450 | [13 empty] | 120 | 1500 | 25 | 148.5 | 280.5 | 4615562 | 0.039 | 0.01 | 0.001 | 0.0589 | 0.354 | 43 | 0.168 | 1.16 | 0.184 | 0.008 | 0.036 | 64 | 54.22 | 32.4 | 9.9 | 0.8 | 312 | 31671 | 3248
17.04.2026 | 4615563 | C18HMN | NVD | 1575 | 4029 | 50 | NR |  | 0 | 132 | 477 | [13 empty] | 100 | 1350 | 25 | 157.41 | 289.41 | 4615563 | 0.047 | 0.01 | 0.001 | 0.0589 | 0.589 | 67 | 0.165 | 1.17 | 0.224 | 0.008 | 0.027 | 61 | 53.37 | 53.4 | 11.7 | 0.3 | 312 | 30776 | 3220
17.04.2026 | 4615564 | C18HMN | NVD | 1580 | 4500 | 60 | NR |  | 0 | 132 | 355 | [13 empty] | 120 | 1300 | 25 | 117.15 | 249.15 | 4615564 | 0.06 | 0.01 | 0.001 | 0.063 | 0.413 | 47 | 0.156 | 1.18 | 0.2059 | 0.0109 | 0.033 | 64 | 64.76 | 60.1 | 12.9 | 1.3 | 286 | 36263 | 3615
17.04.2026 | 4615565 | C18HMN | NVD | 1575 | 4400 | 35 | NR |  | 0 | 132 | 250 | [13 empty] | 100 | 1500 | 25 | 82.5 | 214.5 | 4615565 | 0.586 | 0.01 | 0.003 | 0.057 | 0.585 | 58 | 0.177 | 1.18 | 0.221 | 0.01 | 0.038 | 67 | 61.19 | 57.4 | 12.9 | 1.1 | 454 | 34604 | 3624
17.04.2026 | 4615566 | C18HMN | NVD | 1578 | 3100 | 35 | NR |  | 0 | 132 | 100 | [13 empty] | 80 | 1500 | 25 | 33 | 165 | 4615566 | 0.606 | 0.01 | 0.0089 | 0.0609 | 0.582 | 63 | 0.168 | 1.15 | 0.2099 | 0.0129 | 0.026 | 68 | 56.4 | 66.1 | 12.4 | 1.9 | 539 | 33617 | 3733
17.04.2026 | 4615567 | C18HMN | NVD | 1575 | 4057 | 30 | NR |  | 0 | 132 | 250 | [13 empty] | 80 | 1500 | 25 | 82.5 | 214.5 | 4615567 | 0.033 | 0.01 | 0.001 | 0.0609 | 0.475 | 60 | 0.165 | 1.19 | 0.2049 | 0.016 | 0.039 | 70 | 61.09 | 68.2 | 11.8 | 2 | 1184 | 34730 | 4070
17.04.2026 | 4615568 | C18HMN | NVD | 1580 | 4120 | 45 | NR |  | 0 | 132 | 150 | [13 empty] | 80 | 1540 | 25 | 49.5 | 181.5 | 4615568 | 0.028 | 0 | 0.006 | 0.0589 | 0.072 | 51 | 0.194 | 1.2 | 0.224 | 0.019 | 0.031 | 66 | 59.85 | 59.6 | 12.3 | 1.8 | 311 | 31531 | 3552
17.04.2026 | 4615569 | C18HMN | NVD | 1575 | 5900 | 50 | NR |  | 0 | 132 | 200 | [13 empty] | 80 | 1600 | 25 | 66 | 198 | 4615569 | 0.312 | 0.01 | 0.001 | 0.057 | 0.315 | 44 | 0.176 | 1.17 | 0.223 | 0.0129 | 0.034 | 71 | 62.51 | 59 | 12 | 1.6 | 610 | 35761 | 3820
17.04.2026 | 4615570 | C18HMN | NVD | 1580 | 5301 | 50 | NR |  | 0 | 110 | 422 | [13 empty] | 100 | 1550 | 25 | 139.26 | 249.26 | 4615570 | 0.209 | 0.01 | 0.002 | 0.063 | 0.539 | 51 | 0.169 | 1.17 | 0.224 | 0.012 | 0.029 | 67 | 51.16 | 58.7 | 11 | 1.8 | 161 | 32186 | 3567
17.04.2026 | 4615571 | C18HMN | NVD | 1595 | 6595 | 65 | NR |  | 0 | 110 | 530 | [13 empty] | 80 | 1750 | 25 | 174.9 | 284.9 | 4615571 | 0.069 | 0.01 | 0.002 | 0.08 | 0.507 | 71 | 0.161 | 1.17 | 0.252 | 0.007 | 0.04 | 64 | 52.59 | 58.2 | 12.6 | 1.1 | 281 | 31227 | 3625
17.04.2026 | 4615572 | AISI12L14-1 | NVD | 1613 | 4557 | 67 |  |  | 0 | 66 | 0 | [10 empty] | 1500 |  |  |  | 700 | 25 | 0 | 66 | 4615572 | 0.123 | 0.01 | 0.002 | 0.0869 | 0.966 | 64 | 0.072 | 1.11 | 0.0429 | 0.3579 | 0.001 | 64 | 62.97 | 60.6 | 8.3 | 2.4 | 361 | 33615 | 4434
17.04.2026 | 4615573 | C18HMN | NVD | 1580 | 4660 | 40 | NR |  | 0 | 110 | 220 | [13 empty] | 100 | 1700 | 25 | 72.6 | 182.6 | 4615573 | 0.189 | 0.03 | 0.006 | 0.0749 | 0.825 | 61 | 0.162 | 1.19 | 0.195 | 0.014 | 0.05 | 61 | 64.73 | 30.1 | 10.4 | 1.4 | 289 | 33407 | 3420
17.04.2026 | 4615574 | AISI12L14-1 | NVD | 1608 | 4522 | 32 | NR |  | 0 | 0 | 0 | [10 empty] | 1500 |  |  |  | 700 | 25 | 0 | 0 | 4615574 | 0.404 | 0.01 | 0.006 | 0.067 | 0.276 | 54 | 0.065 | 1.14 | 0.0519 | 0.321 | 0.001 | 54 | 59.05 | 60 | 9.7 | 2.1 | 220 | 33571 | 3749
17.04.2026 | 4615575 | AISI12L14-1 | NVD | 1602 | 4149 | 40 | NR |  | 0 | 66 | 0 | [10 empty] | 1500 |  |  |  | 700 | 25 | 0 | 66 | 4615575 | 0.02 | 0 | 0.005 | 0.08 | 0.799 | 61 | 0.06 | 1.22 | 0.04 | 0.312 | 0.001 | 54 | 67.34 | 55.5 | 6.1 | 2.1 | 247 | 30863 | 3453
17.04.2026 | 4615576 | C18HMN | NVD | 1615 | 12500 | 145 | NR |  | 0 | 110 | 260 | [10 empty] | 1500 |  |  | 130 | 1650 | 25 | 85.8 | 195.8 | 4615576 | 0.032 | 0.01 | 0.005 | 0.0739 | 0.639 | 47 | 0.162 | 1.18 | 0.217 | 0.005 | 0.035 | 67 | 57.37 | 55.3 | 10.4 | 1.8 | 242 | 29491 | 3275
17.04.2026 | 4615577 | AISI12L14-1 | NVD | 1615 | 8328 | 43 | NR |  | 0 | 66 | 0 | [10 empty] | 1500 |  |  |  | 700 | 25 | 0 | 66 | 4615577 | 1.014 | 0.01 | 0.0179 | 0.084 | 0.411 | 55 | 0.071 | 1.14 | 0.0259 | 0.311 | 0.377 | 61 | 59.75 | 66.7 | 9.9 | 2 | 576 | 34196 | 3935
17.04.2026 | 4615578 | C18HMN | NVD | 1585 | 5850 | 100 | NR |  | 0 | 110 | 402 | [13 empty] | 100 | 1700 | 25 | 132.66 | 242.66 | 4615578 | 0.884 | 0.01 | 0.0089 | 0.0749 | 0.491 | 54 | 0.161 | 1.16 | 0.192 | 0.012 | 0.038 | 68 | 62.04 | 57.2 | 12.6 | 2.1 | 468 | 33646 | 3735
17.04.2026 | 4615579 | C18HMN | NVD | 1580 | 5279 | 32 | 1505 |  | 0 | 132 | 250 | [10 empty] | 1600 |  |  | 120 | 1200 | 25 | 82.5 | 214.5 | 4615579 | 0.093 | 0.01 | 0.007 | 0.079 | 0.421 | 60 | 0.166 | 1.21 | 0.219 | 0.01 | 0.044 | 64 | 64.61 | 58.6 | 11.8 | 1.5 | 475 | 31143 | 3759
17.04.2026 | 4615580 | C18HMN | NVD | 1570 | 7300 | 21 | NR |  | 0 | 110 | 450 | [10 empty] | 1500 |  |  | 90 | 1800 | 25 | 148.5 | 258.5 | 4615580 | 0.599 | 0.01 | 0.01 | 0.0889 | 0.533 | 55 | 0.167 | 1.18 | 0.2039 | 0.0149 | 0.043 | 67 | 54.28 | 61.2 | 11.7 | 1.2 | 482 | 29596 | 3565
17.04.2026 | 4615581 | C18HMN | NVD | 1575 | 9426 | 226 | 1505 |  | 0 | 132 | 370 | [10 empty] | 1600 |  | 30 | 100 | 1550 | 25 | 122.1 | 254.1 | 4615581 | 0.129 | 0.01 | 0.006 | 0.085 | 0.866 | 54 | 0.163 | 1.18 | 0.1789 | 0.006 | 0.028 | 70 | 60.92 | 60.1 | 11.6 | 1.4 | 451 | 32982 | 3557
17.04.2026 | 4615582 | C18HMN | NVD | 1595 | 6667 | 54 | 1505 |  | 0 | 132 | 285 | [10 empty] | 1600 |  |  | 120 | 1500 | 25 | 94.05 | 226.05 | 4615582 | 0.617 | 0.01 | 0.007 | 0.085 | 0.182 | 54 | 0.163 | 1.17 | 0.22 | 0.006 | 0.036 | 68 | 58.78 | 59.9 | 12.3 | 1.3 | 420 | 32454 | 3621
17.04.2026 | 4615583 | C18HMN | NVD | 1570 | 4803 | 64 | NR |  | 0 | 132 | 310 | [10 empty] | 1500 |  |  | 100 | 1350 | 25 | 102.3 | 234.3 | 4615583 | 0.92 | 0.01 | 0.01 | 0.085 | 0.746 | 60 | 0.162 | 1.17 | 0.2039 | 0.007 | 0.036 | 67 | 64.9 | 55.3 | 12.2 | 1.2 | 690 | 32716 | 3837
17.04.2026 | 4615584 | C18HMN | NVD | 1576 | 5176 | 62 | 1505 |  | 0 | 132 | 530 | [10 empty] | 1600 |  |  | 100 | 1700 | 25 | 174.9 | 306.9 | 4615584 | 0.03 | 0 | 0.001 | 0.0609 | 0.709 | 55 | 0.154 | 1.14 | 0.161 | 0.0129 | 0.032 | 64 | 62.77 | 69.3 | 13.3 | 1.5 | 741 | 37898 | 4296
18.04.2026 | 4615585 | AISI12L14 | NVD | 1612 | 4252 | 80 | 1550 |  | 0 | 66 | 0 | [10 empty] | 1200 |  |  | 0 | 500 | 25 | 0 | 66 | 4615585 | 0.393 | 0.01 | 0.007 | 0.078 | 0.192 | 54 | 0.074 | 1.13 | 0.0449 | 0.317 | 0.001 | 66 | 65.16 | 51.4 | 10.8 | 2.1 | 894 | 32200 | 4229
18.04.2026 | 4615586 | C18HMN | NVD | 1570 | 5020 | 57 | 1505 |  | 0 | 66 | 0 | [10 empty] | 1700 |  |  | 88 | 1700 | 25 | 0 | 66 | 4615586 | 0.032 | 0 | 0.006 | 0.08 | 0.665 | 54 | 0.163 | 1.19 | 0.231 | 0.008 | 0.031 | 64 | 60.03 | 62.5 | 12.1 | 1.9 | 679 | 35766 | 3961
18.04.2026 | 4615587 | C18HMN | NVD | 1575 | 5304 | 59 | NR |  | 0 | 110 | 480 | [13 empty] | 120 | 1500 | 25 | 158.4 | 268.4 | 4615587 | 0.647 | 0.01 | 0.0089 | 0.082 | 0.108 | 54 | 0.157 | 1.16 | 0.224 | 0.0109 | 0.033 | 67 | 60.46 | 60 | 12.5 | 1.5 | 576 | 33960 | 4038
18.04.2026 | 4615588 | C18HMN | NVD | 1572 | 4191 | 59 | 1505 |  | 0 | 178 | 390 | [13 empty] | 88 | 1700 | 25 | 128.7 | 306.7 | 4615588 | 0.551 | 0.01 | 0.01 | 0.0769 | 0.351 | 54 | 0.174 | 1.19 | 0.229 | 0.0109 | 0.037 | 66 | 64.35 | 64.3 | 13 | 1.7 | 329 | 33068 | 4129
18.04.2026 | 4615589 | C18HMN | NVD | 1571 | 5351 | 46 | NR |  | 0 | 110 | 310 | [13 empty] | 120 | 1500 | 25 | 102.3 | 212.3 | 4615589 | 0.919 | 0.01 | 0.0109 | 0.084 | 0.543 | 57 | 0.156 | 1.18 | 0.23 | 0.01 | 0.031 | 64 | 62.5 | 62.1 | 13.5 | 2.2 | 309 | 35732 | 4149
18.04.2026 | 4615590 | C18HMN | NVD | 1575 | 4832 | 47 | 1505 |  | 0 | 178 | 525 | [10 empty] | 1600 |  |  | 88 | 2000 | 25 | 173.25 | 351.25 | 4615590 | 0.051 | 0 | 0.0109 | 0.0769 | 0.6 | 54 | 0.154 | 1.16 | 0.202 | 0.0089 | 0.038 | 66 | 49.48 | 68.9 | 13.5 | 2.2 | 1058 | 40560 | 3861
18.04.2026 | 4615591 | C18HMN | NVD | 1580 | 4979 | 38 | NR |  | 0 | 110 | 370 | [10 empty] | 1600 |  |  | 120 | 1500 | 25 | 122.1 | 232.1 | 4615591 | 0.747 | 0.01 | 0.01 | 0.081 | 0.323 | 47 | 0.168 | 1.2 | 0.2119 | 0.0109 | 0.029 | 64 | 60.22 | 66.2 | 12.8 | 1.9 | 575 | 33834 | 4044
18.04.2026 | 4615592 | HT(V) | NVD | 578 | 4712 | 30 | NR |  | 0 | 178 | 250 | [10 empty] | 1600 |  |  | 88 | 1650 | 25 | 82.5 | 260.5 | 4615592 | 0.288 | 0.01 | 0.008 | 0.082 | 0.38 | 54 | 0.183 | 1.24 | 0.198 | 0.014 | 0.035 | 67 | 63.53 | 60.1 | 13.2 | 1.9 | 379 | 33329 | 3795
18.04.2026 | 4615593 | HT(V) | NVD | 1580 | 5863 | 45 | NR |  | 0 | 132 | 230 | [10 empty] | 1400 |  | 30 | 120 | 1450 | 25 | 75.9 | 207.9 | 4615593 | 1.059 | 0.02 | 0.012 | 0.084 | 0.723 | 54 | 0.187 | 1.25 | 0.188 | 0.01 | 0.028 | 68 | 64.08 | 59 | 11.6 | 1.8 | 179 | 31842 | 3473
18.04.2026 | 4615594 | HT(V) | NVD | 1575 | 4802 | 45 | NR |  | 0 | 132 | 365 | [10 empty] | 1600 |  |  | 120 | 1500 | 25 | 120.45 | 252.45 | 4615594 | 0.614 | 0.01 | 0.002 | 0.062 | 0.606 | 54 | 0.181 | 1.23 | 0.201 | 0.01 | 0.035 | 71 | 54.5 | 62.1 | 11.1 | 1.8 | 310 | 33456 | 3561
18.04.2026 | 4615595 | HT(V) | NVD | 1573 | 5268 | 50 | NR |  | 0 | 132 | 280 | [10 empty] | 1400 |  |  | 90 | 1200 | 25 | 92.4 | 224.4 | 4615595 | 0.034 | 0.01 | 0.001 | 0.057 | 0.641 | 58 | 0.182 | 1.24 | 0.219 | 0.007 | 0.027 | 60 | 63.14 | 61.2 | 12.8 | 1.8 | 263 | 31752 | 3717
18.04.2026 | 4615596 | HT(V) | NVD | 1575 | 4569 | 60 | NR |  | 0 | 132 | 310 | [10 empty] | 1600 |  |  | 100 | 1250 | 25 | 102.3 | 234.3 | 4615596 | 0.667 | 0.01 | 0.002 | 0.058 | 0.292 | 44 | 0.187 | 1.23 | 0.183 | 0.01 | 0.038 | 64 | 61.53 | 53.6 | 13.1 | 1.8 | 220 | 30503 | 3724
18.04.2026 | 4615597 | HT(V) | NVD | 1576 | 5527 | 50 | NR |  | 0 | 132 | 300 | [10 empty] | 1400 |  |  | 100 | 1250 | 25 | 99 | 231 | 4615597 | 0.764 | 0.01 | 0.004 | 0.0599 | 0.405 | 54 | 0.178 | 1.21 | 0.1779 | 0.008 | 0.029 | 63 | 62.95 | 61.6 | 13.5 | 1.8 | 265 | 34676 | 3799
18.04.2026 | 4615598 | AISI12L14 | NVD | 1605 | 5442 | 90 | NR |  | 0 | 66 | 0 | [10 empty] | 1600 |  | 30 |  | 700 | 25 | 0 | 66 | 4615598 | 0.029 | 0 | 0.005 | 0.081 | 0.326 | 54 | 0.073 | 1.27 | 0.031 | 0.322 | 0.506 | 58 | 62.13 | 58.9 | 4.4 | 4.3 | 543 | 30298 | 3655
18.04.2026 | 4615599 | AISI12L14 | NVD | 1610 | 8441 | 290 | NR |  | 0 | 66 | 0 | [10 empty] | 1600 |  |  |  | 700 | 25 | 0 | 66 | 4615599 | 0.89 | 0.04 | 0.01 | 0.0599 | 0.701 | 63 | 0.07 | 1.12 | 0.0219 | 0.3049 | 0.001 | 64 | 68.71 | 44.1 | 4.4 | 4.6 | 388 | 38725 | 3932
18.04.2026 | 4615600 | C18HMN | NVD | 1605 | 14000 | 180 | NR |  | 0 | 66 | 0 | [10 empty] | 1600 |  |  | 100 | 1200 | 25 | 0 | 66 | 4615600 | 0.658 | 0.04 | 0.008 | 0.055 | 0.806 | 64 | 0.168 | 1.18 | 0.2089 | 0.005 | 0.028 | 66 | 58.56 | 39.9 | 10.3 | 1.1 | 561 | 34173 | 3386
18.04.2026 | 4615601 | AISI12L14 | NVD | 1600 | 10850 | 88 | NR |  | 0 | 66 | 0 | [10 empty] | 1600 |  |  |  | 700 | 25 | 0 | 66 | 4615601 | 0.042 | 0 | 0.006 | 0.07 | 0.536 | 50 | 0.08 | 1.11 | 0.012 | 0.311 | 0.001 | 57 | 64.82 | 59.8 | 9.9 | 2 | 406 | 33844 | 3764
18.04.2026 | 4615602 | C18HMN | NVD | 1580 | 5882 | 50 | NR |  | 0 | 110 | 170 | [10 empty] | 1400 |  |  | 100 | 1200 | 25 | 56.1 | 166.1 | 4615602 | 0.645 | 0.06 | 0.007 | 0.058 | 0.742 | 61 | 0.157 | 1.14 | 0.203 | 0.0109 | 0.033 | 63 | 69.01 | 29.7 | 9.6 | 0.4 | 222 | 32978 | 3403
18.04.2026 | 4615603 | C18HMN | NVD | 1570 | 8403 | 52 | NR |  | 0 | 132 | 533 | [10 empty] | 1600 |  |  | 100 | 1350 | 25 | 175.89 | 307.89 | 4615603 | 0.04 | 0 | 0.005 | 0.069 | 0.299 | 48 | 0.158 | 1.17 | 0.2059 | 0.01 | 0.032 | 64 | 67.93 | 56.1 | 11 | 1.1 | 156 | 32009 | 3418
18.04.2026 | 4615604 | C18HMN | NVD | 1580 | 4417 | 51 | NR |  | 0 | 132 | 350 | [10 empty] | 1500 |  |  | 80 | 1300 | 25 | 115.5 | 247.5 | 4615604 | 0.65 | 0.01 | 0.0089 | 0.0759 | 0.494 | 54 | 0.182 | 1.16 | 0.257 | 0.014 | 0.037 | 67 | 55.11 | 52.8 | 10.2 | 0.9 | 135 | 29706 | 3467
18.04.2026 | 4615605 | C18HMN | NVD | 1570 | 5718 | 60 | NR |  | 0 | 132 | 250 | [10 empty] | 1500 |  |  | 100 | 1400 | 25 | 82.5 | 214.5 | 4615605 | 0.042 | 0 | 0.005 | 0.0859 | 0.275 | 48 | 0.163 | 1.18 | 0.196 | 0.0089 | 0.026 | 64 | 55.19 | 56.2 | 9.8 | 0.9 | 506 | 32411 | 3367
18.04.2026 | 4615606 | C18HMN | NVD | 1575 | 4912 | 70 | NR |  | 0 | 132 | 50 | [10 empty] | 1700 |  |  | 100 | 1300 | 25 | 16.5 | 148.5 | 4615606 | 0.079 | 0.01 | 0.006 | 0.082 | 0.542 | 48 | 0.167 | 1.17 | 0.2419 | 0.0109 | 0.037 | 66 | 72.93 | 57.7 | 11 | 1.4 | 356 | 32685 | 3557
18.04.2026 | 4615607 | HT(V) | NVD | 1580 | 3916 | 50 | NR |  | 0 | 132 | 250 | [10 empty] | 1500 |  |  | 100 | 1450 | 25 | 82.5 | 214.5 | 4615607 | 0.525 | 0.01 | 0.01 | 0.065 | 0.549 | 51 | 0.172 | 1.26 | 0.199 | 0.006 | 0.031 | 64 | 59.41 | 59.3 | 11.9 | 2.1 | 757 | 32097 | 3654
18.04.2026 | 4615608 | HT(V) | NVD | 1575 | 4900 | 47 | NR |  | 0 | 132 | 410 | [10 empty] | 1400 |  |  | 100 | 1300 | 25 | 135.3 | 267.3 | 4615608 | 0.06 | 0.02 | 0.002 | 0.0589 | 0.319 | 50 | 0.181 | 1.22 | 0.193 | 0.005 | 0.033 | 67 | 50.17 | 35 | 9.2 | 1 | 697 | 34559 | 3606
18.04.2026 | 4615609 | HT(V) | NVD | 1570 | 4622 | 53 | NR |  | 0 | 132 | 340 | [10 empty] | 1400 |  |  | 120 | 1400 | 25 | 112.2 | 244.2 | 4615609 | 0.304 | 0.05 | 0.002 | 0.056 | 0.512 | 41 | 0.183 | 1.28 | 0.189 | 0.0109 | 0.037 | 66 | 53.38 | 33.2 | 8.8 | 1 | 564 | 32426 | 3446
18.04.2026 | 4615610 | HC52BX | VD | 1565 | 5265 | 52 | NR |  | 50 | 0 | 0 | [10 empty] | 1300 |  | 130 | 0 | 1050 | 25 | 0 | 50 | 4615610 | 0.748 | 0.01 | 0.003 | 0.057 | 0.567 | 50 | 0.496 | 0.75 | 0.168 | 0.006 | 0.006 | 54 | 62.36 | 55.3 | 12.5 | 2.7 | 353 | 33036 | 3581
18.04.2026 | 4615611 | HT(V) | NVD | 1590 | 5300 | 25 | NR |  | 0 | 132 | 0 | [10 empty] | 1600 |  |  | 120 | 1400 | 25 | 0 | 132 | 4615611 | 0.04 | 0 | 0.001 | 0.055 | 0.283 | 55 | 0.176 | 1.3 | 0.19 | 0.014 | 0.025 | 64 | 63.6 | 50.1 | 11.8 | 1.9 | 473 | 34644 | 3163
18.04.2026 | 4615612 | HC52BX | VD | 1544 | 4950 | 51 | NR |  | 0 | 22 | 0 | [10 empty] | 1300 |  | 100 | 40 | 1400 | 25 | 0 | 22 | 4615612 | 0.559 | 0.01 | 0.002 | 0.0529 | 0.368 | 51 | 0.514 | 0.73 | 0.185 | 0.0129 | 0.004 | 58 | 72.28 | 49.1 | 12.8 | 2 | 561 | 34463 | 3163
18.04.2026 | 4615613 | HC52BX | VD | 1548 | 5446 | 48 | NR |  | 1 | 22 | 0 | [10 empty] | 1300 |  | 280 | 40 | 1100 | 25 | 0 | 23 | 4615613 | 0.514 | 0.01 | 0.002 | 0.058 | 0.348 | 60 | 0.499 | 0.73 | 0.228 | 0.0149 | 0.005 | 57 | 64.92 | 47.2 | 10.2 | 1.4 | 437 | 30342 | 3216
18.04.2026 | 4615614 | HC52BX | VD | 1545 | 3768 | 40 | NR |  | 0 | 22 | 0 | [10 empty] | 1300 |  |  | 40 | 1800 | 25 | 0 | 22 | 4615614 | 0.06 | 0.03 | 0.002 | 0.0709 | 0.617 | 51 | 0.512 | 0.76 | 0.2129 | 0.005 | 0.009 | 57 | 60.89 | 28.6 | 7.7 | 0.9 | 684 | 35053 | 3167
18.04.2026 | 4615615 | HC52BX | VD | 1545 | 4333 | 39 | NR |  | 0 | 22 | 0 | [10 empty] | 1300 |  | 140 | 40 | 1200 | 25 | 0 | 22 | 4615615 | 0.503 | 0.01 | 0.003 | 0.0739 | 0.554 | 51 | 0.52 | 0.73 | 0.215 | 0.0089 | 0.009 | 58 | 74.64 | 60.7 | 12.7 | 2 | 587 | 4114 | 3620
18.04.2026 | 4615616 | HC52BX | VD | 1545 | 4598 | 45 | NR |  | 0 | 22 | 0 | [10 empty] | 1300 |  | 210 | 40 | 1350 | 25 | 0 | 22 | 4615616 | 0.172 | 0.02 | 0.002 | 0.0739 | 0.788 | 54 | 0.515 | 0.74 | 0.2069 | 0.008 | 0.009 | 61 | 73.69 | 36 | 11.5 | 1.4 | 411 | 35097 | 3138
18.04.2026 | 4615617 | HC52BX | VD | 1555 | 5450 | 41 | NR |  | 0 | 22 | 0 | [10 empty] | 1300 |  | 110 | 40 | 1800 | 25 | 0 | 22 | 4615617 | 0.419 | 0.01 | 0.002 | 0.08 | 0.324 | 58 | 0.504 | 0.74 | 0.232 | 0.008 | 0.004 | 57 | 71.13 | 46.5 | 11.3 | 1.9 | 205 | 32026 | 2872
18.04.2026 | 4615618 | HC52BX | VD | 1540 | 5319 | 60 | NR |  | 0 | 22 | 0 | [10 empty] | 1300 |  | 160 | 40 | 1500 | 25 | 0 | 22 | 4615618 | 0.032 | 0.01 | 0.001 | 0.062 | 0.31 | 53 | 0.533 | 0.74 | 0.226 | 0.007 | 0.003 | 57 | 69.73 | 36.1 | 8.5 | 1.7 | 238 | 35839 | 2737
18.04.2026 | 4615619 | HC52BX | VD | 1545 | 5000 | 47 | NR |  | 40 | 22 | 0 | [10 empty] | 1100 |  | 240 | 40 | 1600 | 25 | 0 | 62 | 4615619 | 0.406 | 0.01 | 0.001 | 0.07 | 0.427 | 55 | 0.522 | 0.74 | 0.2039 | 0.006 | 0.005 | 55 | 66.36 | 56.7 | 11.5 | 2.1 | 608 | 38182 | 3595
19.04.2026 | 4615620 | HC52BX | VD | 1545 | 5053 | 55 | NR |  | 0 | 55 | 0 | [10 empty] | 1300 |  | 260 |  | 1550 | 100 | 0 | 55 | 4615620 | 0.662 | 0.01 | 0.008 | 0.0879 | 0.457 | 47 | 0.491 | 0.75 | 0.247 | 0.01 | 0.007 | 71 | 61.54 | 60.8 | 11.4 | 1.3 | 335 | 35035 | 3128
19.04.2026 | 4615621 | US-AC | VD | 1565 | 7113 | 45 | NR |  | 0 | 178 | 325 | [10 empty] | 1100 |  | 170 | 120 | 1650 |  | 107.25 | 285.25 | 4615621 | 0.111 | 0.01 | 0.001 | 0.0599 | 0.614 | 61 | 0.36 | 0.72 | 0.2849 | 0.004 | 0.037 | 61 | 68.68 | 58.4 | 15.2 | 1.2 | 438 | 34801 | 4851
19.04.2026 | 4615622 | US-AC | VD | 1565 | 8020 | 60 | NR |  | 0 | 178 | 325 | [10 empty] | 1100 |  | 50 | 80 | 1300 | 25 | 107.25 | 285.25 | 4615622 | 0.443 | 0.01 | 0.0179 | 0.0709 | 1.22 | 61 | 0.351 | 0.69 | 0.2839 | 0.003 | 0.033 | 58 | 58.01 | 46.7 | 14.4 | 1.2 | 259 | 31442 | 3800
19.04.2026 | 4615623 | SAE1010 | NVD | 1615 | 8800 | 60 | NR |  | 0 | 156 | 410 | [10 empty] | 500 |  |  | 220 | 1550 | 25 | 135.3 | 291.3 | 4615623 | 0.443 | 0.01 | 0.018 | 0.0707 | 1.22 | 61 | 0.108 | 0.37 | 0.0899 | 0.007 | 0.034 | 70 | 57.15 | 65 | 13.4 | 2.2 | 354 | 33169 | 3572
19.04.2026 | 4615624 | US-AC | VD | 1565 | 7300 | 55 | NR |  | 0 | 110 | 650 | [10 empty] | 1100 |  | 30 |  | 1550 |  | 214.5 | 324.5 | 4615624 | 0.132 | 0.01 | 0.002 | 0.0609 | 0.322 | 53 | 0.344 | 0.69 | 0.275 | 0.003 | 0.035 | 61 | 59.82 | 63.2 | 12.4 | 1.9 | 418 | 35261 | 3664
19.04.2026 | 4615625 | SAE1010 | VD | 1620 | 4847 | 50 | NR |  | 0 | 178 | 520 | [10 empty] | 700 |  | 30 | 150 | 1900 | 25 | 171.6 | 349.6 | 4615625 | 0.029 | 0 | 0.001 | 0.063 | 0.502 | 53 | 0.098 | 0.36 | 0.0859 | 0.006 | 0.035 | 67 | 54.28 | 64 | 12.1 | 1.9 | 354 | 31704 | 3849
19.04.2026 | 4615626 | US-AC | VD | 1570 | 8700 | 47 | NR |  | 0 | 178 | 550 | [10 empty] | 500 |  | 40 | 60 | 1300 |  | 181.5 | 359.5 | 4615626 | 0.383 | 0.02 | 0.003 | 0.0709 | 0.301 | 54 | 0.347 | 0.7 | 0.268 | 0.003 | 0.033 | 61 | 60.16 | 45.8 | 13.4 | 0 | 409 | 32771 | 3446
19.04.2026 | 4615627 | SAE1010 | NVD | 1600 | 3250 | 30 | NR |  | 0 | 178 | 350 | [10 empty] | 700 |  |  | 150 | 1700 | 25 | 115.5 | 293.5 | 4615627 | 0.395 | 0.01 | 0.006 | 0.082 | 0.616 | 63 | 0.103 | 0.36 | 0.116 | 0.0089 | 0.035 | 64 | 59.28 | 59.8 | 12.6 | 0 | 764 | 33813 | 4371
19.04.2026 | 4615628 | US-AC | VD | 1565 | 7510 | 50 | NR |  | 0 | 178 | 300 | [10 empty] | 1200 |  |  | 50 | 1900 | 25 | 99 | 277 | 4615628 | 0.046 | 0.01 | 0.002 | 0.07 | 0.418 | 53 | 0.331 | 0.7 | 0.259 | 0.003 | 0.033 | 61 | 52.22 | 67.9 | 16.1 | 0 | 497 | 30251 | 4137
19.04.2026 | 4615629 | US-AC | VD | 1565 | 6600 | 45 | NR |  | 0 | 110 | 280 | [10 empty] | 1200 |  | 90 | 50 | 1350 | 25 | 92.4 | 202.4 | 4615629 | 0.112 | 0.01 | 0.001 | 0.0519 | 0.292 | 48 | 0.338 | 0.68 | 0.2889 | 0.004 | 0.034 | 61 | 56.4 | 54.7 | 14.2 | 0 | 518 | 28064 | 3423
19.04.2026 | 4615630 | US-AC | VD | 1580 | 9991 | 95 | NR |  | 0 | 110 | 320 | [10 empty] | 1000 |  |  | 50 | 1750 | 25 | 105.6 | 215.6 | 4615630 | 0.144 | 0.01 | 0.002 | 0.055 | 1.199 | 51 | 0.356 | 0.7 | 0.246 | 0.002 | 0.038 | 61 | 51.58 | 61.2 | 14.2 | 0 | 294 | 28490 | 3498
19.04.2026 | 4615631 | HC42AX | VD | 1575 | 7900 | 75 | NR |  | 0 | 0 | 0 | [10 empty] | 800 |  | 330 | 50 | 1200 | 25 | 0 | 0 | 4615631 | 0.188 | 0.01 | 0.002 | 0.055 | 0.406 | 54 | 0.411 | 0.55 | 0.2089 | 0.01 | 0.005 | 58 | 52.97 | 65.9 | 12.8 | 0 | 302 | 32842 | 3429
19.04.2026 | 4615632 | US-AC | VD | 1575 | 11304 | 70 | NR |  | 0 | 132 | 433 | [10 empty] | 1200 |  | 55 | 50 | 1450 | 25 | 142.89 | 274.89 | 4615632 | 0.039 | 0.02 | 0.001 | 0.0599 | 0.451 | 58 | 0.368 | 0.69 | 0.2669 | 0.0022 | 0.038 | 64 | 57.67 | 47.5 | 12.2 | 0 | 507 | 34679 | 3596
19.04.2026 | 4615633 | HC42AX | VD | 1560 | 7782 | 55 | NR |  | 0 | 0 | 0 | [10 empty] | 1000 |  | 250 | 50 | 1100 | 25 | 0 | 0 | 4615633 | 0.286 | 0.01 | 0.001 | 0.048 | 0.509 | 55 | 0.368 | 0.69 | 0.267 | 0.002 | 0.038 | 64 | 60.3 | 59.7 | 13.2 | 0 | 383 | 32892 | 3148
19.04.2026 | 4615634 | US-AC | VD | 1565 | 6780 | 50 | NR |  | 0 | 132 | 450 | [10 empty] | 1100 |  | 50 | 50 | 1400 | 25 | 148.5 | 280.5 | 4615634 | 0.337 | 0.01 | 0.001 | 0.062 | 0.449 | 54 | 0.349 | 0.69 | 0.3029 | 0.004 | 0.035 | 67 | 57.16 | 58.3 | 13.1 | 0 | 541 | 34001 | 3238
19.04.2026 | 4615635 | HC42AX | VD | 1555 | 6718 | 55 | NR |  | 0 | 0 | 0 | [10 empty] | 800 |  | 150 | 50 | 1250 | 25 | 0 | 0 | 4615635 | 0.322 | 0.01 | 0.001 | 0.05 | 0.302 | 64 | 0.445 | 0.54 | 0.2119 | 0.008 | 0.005 | 54 | 56.04 | 56.2 | 12.8 | 0 | 522 | 32507 | 3716
19.04.2026 | 4615636 | HC42AX | VD | 1545 | 9900 | 60 | NR |  | 0 | 66 | 0 | [10 empty] | 900 |  | 300 |  | 1200 | 25 | 0 | 66 | 4615636 | 0.317 | 0.04 | 0.001 | 0.058 | 0.199 | 51 | 0.415 | 0.56 | 0.169 | 0.004 | 0.004 | 55 | 57.58 | 33.3 | 11.2 | 0 | 343 | 34598 | 3258
19.04.2026 | 4615637 | HC42AX | VD | 1580 | 4100 | 110 | NR |  | 0 | 44 | 0 | [10 empty] | 900 |  | 300 |  | 1300 | 25 | 0 | 44 | 4615637 | 0.1 | 0.01 | 0.001 | 0.05 | 0.283 | 50 | 0.426 | 0.56 | 0.1749 | 0.004 | 0.005 | 60 | 55.53 | 56.2 | 13.2 | 0 | 496 | 32765 | 3508
19.04.2026 | 4615638 | US-AC | VD | 1590 | 10200 | 59 | NR |  | 0 | 132 | 250 | [10 empty] | 1000 |  |  | 120 | 1550 | 25 | 82.5 | 214.5 | 4615638 | 0.232 | 0.01 | 0.002 | 0.057 | 0.181 | 51 | 0.349 | 0.7 | 0.266 | 0.003 | 0.033 | 66 | 54.77 | 60.1 | 13.1 | 0 | 555 | 33786 | 3558
19.04.2026 | 4615639 | US-AC | VD | 1570 | 11167 | 140 | NR |  | 0 | 176 | 100 | [10 empty] | 1200 |  |  | 80 | 1500 |  | 33 | 209 | 4615639 | 0.041 | 0.02 | 0.001 | 0.056 | 0.536 | 45 | 0.35 | 0.68 | 0.246 | 0.004 | 0.033 | 64 | 52.48 | 41.1 | 11.6 | 0 | 563 | 35988 | 3511
19.04.2026 | 4615640 | US-AC | VD | 1560 | 10088 | 118 | NR |  | 0 | 132 | 470 | [10 empty] | 600 |  | 130 | 80 | 1800 |  | 155.1 | 287.1 | 4615640 | 0.247 | 0.03 | 0.002 | 0.05 | 0.814 | 54 | 0.353 | 0.67 | 0.2939 | 0.002 | 0.033 | 64 | 49.59 | 40.2 | 9.6 | 1 | 649 | 39585 | 3673
19.04.2026 | 4615641 | US-AC | VD | 1558 | 7885 | 78 | NR |  | 0 | 132 | 500 | [10 empty] | 500 |  | 150 | 80 | 1550 |  | 165 | 297 | 4615641 | 0.06 | 0.02 | 0.001 | 0.057 | 0.361 | 61 | 0.348 | 0.69 | 0.2909 | 0.003 | 0.026 | 64 | 63.83 |  | 11.8 | 2.3 | 667 | 41222 | 3716
19.04.2026 | 4615642 | US-AC | VD | 1562 | 9155 | 68 | NR |  | 0 | 132 | 150 | [10 empty] | 1200 |  | 110 | 80 | 1650 |  | 49.5 | 181.5 | 4615642 | 0.04 | 0.02 | 0.007 | 0.056 | 0.812 | 53 | 0.347 | 0.7 | 0.2349 | 0.002 | 0.029 | 63 | 56.28 | 38.4 | 11.9 | 1.9 | 348 | 35048 | 3712
19.04.2026 | 4615643 | US-AC | VD | 1565 | 12202 | 72 | NR |  | 0 | 132 | 300 | [10 empty] | 1200 |  | 60 | 80 | 1550 |  | 99 | 231 | 4615643 | 0.713 | 0.05 | 0.004 | 0.058 | 0.45 | 41 | 0.359 | 0.7 | 0.2439 | 0.003 | 0.034 | 63 | 69 | 45.4 | 12.2 | 2.3 | 850 | 41732 | 4303
19.04.2026 | 4615644 | SAE1010 | NVD | 1580 | 5909 | 45 | NR |  | 0 | 176 | 400 | [10 empty] | 450 |  |  | 180 | 1500 |  | 132 | 308 | 4615644 | 0.626 | 0.03 | 0.003 | 0.0589 | 0.452 | 51 | 0.096 | 0.38 | 0.0709 | 0.004 | 0.03 | 67 | 62.28 | 48.3 | 12.8 | 2.4 | 186 | 40224 | 3581
19.04.2026 | 4615645 | US-AC | VD | 1562 | 7903 | 70 | NR |  | 0 | 110 | 200 | [10 empty] | 1000 |  | 80 | 80 | 1650 |  | 66 | 176 | 4615645 | 0.043 | 0.01 | 0.001 | 0.0539 | 0.681 | 53 | 0.353 | 0.68 | 0.263 | 0.003 | 0.029 | 63 | 55.81 | 45.4 | 11 | 2 | 446 | 34337 | 3476
19.04.2026 | 4615646 | SAE1010 | NVD | 1600 | 5889 | 65 | NR |  | 0 | 176 | 540 | [10 empty] | 450 |  |  | 150 | 1350 |  | 178.2 | 354.2 | 4615646 | 0.332 | 0.01 | 0.003 | 0.0509 | 0.609 | 48 | 0.107 | 0.37 | 0.109 | 0.003 | 0.028 | 64 | 51.89 | 38.4 | 10.7 | 1.8 | 174 | 35836 | 3536
19.04.2026 | 4615647 | US-AC | VD | 1562 | 5907 | 56 | NR |  | 0 | 132 | 400 | [10 empty] | 1200 |  | 70 | 60 | 1500 |  | 132 | 264 | 4615647 | 0.267 | 0.01 | 0.005 | 0.05 | 0.768 | 51 | 0.354 | 0.67 | 0.251 | 0.003 | 0.032 | 60 | 58.83 | 64.9 | 12.2 | 2 | 510 | 41253 | 4178
19.04.2026 | 4615648 | SAE1010 | NVD | 1595 | 4240 | 43 | NR |  | 0 | 132 | 420 | [10 empty] | 450 |  |  | 150 | 1300 |  | 138.6 | 270.6 | 4615648 | 0.042 | 0.01 | 0.001 | 0.0589 | 0.544 | 61 | 0.086 | 0.37 | 0.0919 | 0.004 | 0.034 | 64 | 55.86 | 50.4 | 12.6 | 2.1 | 175 | 33978 | 3832
19.04.2026 | 4615649 | US-AC | VD | 1561 | 5345 | 38 | NR |  | 0 | 132 | 500 | [10 empty] | 1200 |  | 60 | 60 | 1300 |  | 165 | 297 | 4615649 | 0.045 | 0.01 | 0.001 | 0.057 | 0.766 | 61 | 0.355 | 0.69 | 0.276 | 0.003 | 0.032 | 60 | 54.43 | 35.7 | 9.1 | 1.6 | 725 | 34633 | 2947
19.04.2026 | 4615650 | US-AC | VD | 1569 | 5633 | 70 | NR |  | 0 | 132 | 515 | [10 empty] | 1200 |  | 110 | 60 | 1400 |  | 169.95 | 301.95 | 4615650 | 0.402 | 0.03 | 0.003 | 0.0589 | 0.607 | 54 | 0.358 | 0.69 | 0.257 | 0.003 | 0.035 | 61 | 56.15 | 42.4 | 11.2 | 2 | 280 | 34660 | 3384
20.04.2026 | 4615651 | US-AC | VD | 1600 | 6784 | 100 | NR |  | 0 | 178 | 530 | [10 empty] | 1200 |  | 120 | 100 | 1700 |  | 174.9 | 352.9 | 4615651 | 0.04 | 0.01 | 0.001 | 0.057 | 0.175 | 57 | 0.349 | 0.7 | 0.2419 | 0.006 | 0.037 | 61 | 63.4 | 55.5 | 12.2 | 1.9 | 200 | 32081 | 3152
20.04.2026 | 4615652 | SS540LS(V) | NVD | 1610 | 7500 | 65 | NR |  | 0 | 178 | 400 | [13 empty] | 140 | 1300 |  | 132 | 310 | 4615652 | 0.037 | 0 | 0.001 | 0.0599 | 0.416 | 60 | 0.224 | 1.43 | 0.2069 | 0.006 | 0.031 | 89 | 61.2 | 58.8 | 10.9 | 0.8 | 498 | 31945 | 3090
20.04.2026 | 4615653 | SS540LS(V) | NVD | 1580 | 6500 | 70 | NR |  | 0 | 178 | 400 | [13 empty] | 130 | 1100 |  | 132 | 310 | 4615653 | 0.372 | 0.04 | 0.002 | 0.0609 | 0.383 | 54 | 0.22 | 1.43 | 0.233 | 0.004 | 0.033 | 101 | 56.41 | 42.6 | 9.4 | 0.8 | 385 | 36441 | 3302
20.04.2026 | 4615654 | US-AC | VD | 1566 | 8000 | 72 | NR |  | 0 | 178 | 560 | [10 empty] | 1200 |  | 170 | 70 | 1550 |  | 184.8 | 362.8 | 4615654 | 0.031 | 0.01 | 0.001 | 0.058 | 0.48 | 57 | 0.358 | 0.69 | 0.2439 | 0.003 | 0.034 | 57 | 49.63 | 51.8 | 12.5 | 0.9 | 609 | 39403 | 3308
20.04.2026 | 4615655 | SS540LS(V) | NVD | 1580 | 5400 | 45 | NR |  | 0 | 178 | 350 | [13 empty] | 120 | 1200 |  | 115.5 | 293.5 | 4615655 | 0.494 | 0.01 | 0.003 | 0.0609 | 0.793 | 63 | 0.212 | 1.42 | 0.232 | 0.007 | 0.037 | 88 | 61.03 | 63.8 | 13.5 | 0.9 | 569 | 35689 | 3435
20.04.2026 | 4615656 | SS540LS(V) | NVD | 1575 | 5014 | 60 | NR |  | 0 | 178 | 350 | [13 empty] | 125 | 1150 |  | 115.5 | 293.5 | 4615656 | 0.052 | 0.01 | 0.001 | 0.057 | 0.339 | 60 | 0.217 | 1.44 | 0.2099 | 0.004 | 0.034 | 86 | 50.51 | 68.1 | 13.1 | 1 | 549 | 36282 | 3682
20.04.2026 | 4615657 | US-AC | VD | 1565 | 5100 | 27 | NR |  | 0 | 178 | 520 | [12 empty] | 100 | 70 | 1350 |  | 171.6 | 349.6 | 4615657 | 0.042 | 0.01 | 0.001 | 0.058 | 0.619 | 71 | 0.368 | 0.71 | 0.2819 | 0.004 | 0.033 | 64 | 60.45 | 67.7 | 14 | 0.9 | 804 | 38902 | 3996
20.04.2026 | 4615658 | US-AC | VD | 1565 | 7300 | 60 | NR |  | 0 | 178 | 480 | [12 empty] | 210 | 60 | 1600 |  | 158.4 | 336.4 | 4615658 | 0.073 | 0.02 | 0.001 | 0.056 | 0.771 | 51 | 0.342 | 0.7 | 0.258 | 0.004 | 0.026 | 61 | 52.45 | 40.4 | 11.9 | 1.1 | 662 | 33275 | 3444
20.04.2026 | 4615659 | US-AC | VD | 1562 | 8014 | 51 | NR |  | 0 | 178 | 130 | [10 empty] | 1200 |  | 65 | 60 | 1450 |  | 42.9 | 220.9 | 4615659 | 0.116 | 0.01 | 0.001 | 0.0509 | 0.485 | 64 | 0.34 | 0.69 | 0.28 | 0.003 | 0.032 | 61 | 63.59 | 60 | 14.2 | 1.2 | 560 | 33565 | 4040
20.04.2026 | 4615660 | SS540LSV | NVD | 1606 | 10848 | 97 | NR |  | 0 | 132 | 355 | [13 empty] | 133 | 1450 |  | 117.15 | 249.15 | 4615660 | 0.737 | 0.01 | 0.003 | 0.0509 | 0.731 | 64 | 0.228 | 1.41 | 0.2049 | 0.006 | 0.034 | 85 | 65.6 | 64.8 | 10.1 | 1.6 | 644 | 33987 | 3611
20.04.2026 | 4615661 | US-AC | VD | 1566 | 7200 | 67 | NR |  | 0 | 178 | 130 | [10 empty] | 1200 |  |  | 60 | 1500 |  | 42.9 | 220.9 | 4615661 | 0.508 | 0.04 | 0.006 | 0.063 | 2.207 | 66 | 0.356 | 0.7 | 0.309 | 0.003 | 0.033 | 60 | 61.59 | 37.4 | 11 | 1 | 747 | 35490 | 3535
20.04.2026 | 4615662 | SS540LSV | NVD | 1580 | 6408 | 48 | NR |  | 0 | 132 | 500 | [10 empty] | 1200 |  |  | 122 | 1300 |  | 165 | 297 | 4615662 | 0.04 | 0.02 | 0.001 | 0.0599 | 0.503 | 57 | 0.217 | 1.41 | 0.2 | 0.01 | 0.049 | 76 | 56.8 | 42.6 | 10.7 | 1.3 | 1038 | 36803 | 3456
20.04.2026 | 4615663 | US-AC | VD | 1560 | 7600 | 55 | NR |  | 0 | 178 | 280 | [10 empty] | 1000 |  |  | 60 | 1550 |  | 92.4 | 270.4 | 4615663 | [6 empty] | 0.36 | 0.69 | 0.2369 | 0.003 | 0.032 | 66 | 61.1 | 51.4 | 12.1 | 0.6 | 417 | 30670 | 3367
20.04.2026 | 4615664 | US-AC | VD | 1565 | 6980 | 54 | NR |  | 0 | 132 | 130 | [10 empty] | 1100 |  | 100 | 60 | 1450 |  | 42.9 | 174.9 | 4615664 | 0.082 | 0.01 | 0.001 | 0.0589 | 0.437 | 61 | 0.34 | 0.69 | 0.2409 | 0.003 | 0.041 | 63 | 61.24 | 55.9 | 12.1 | 1.2 | 516 | 31866 | 3538
20.04.2026 | 4615665 | US-AC | VD | 1570 | 11776 | 108 | NR |  | 0 | 178 | 696 | [10 empty] | 1200 |  | 100 | 60 | 1600 |  | 229.68 | 407.68 | 4615665 | 0.338 | 0.05 | 0.002 | 0.056 | 0.214 | 51 | 0.364 | 0.68 | 0.223 | 0.004 | 0.031 | 61 | 59.99 | 33.4 | 10 | 0.8 | 302 | 30843 | 3132
20.04.2026 | 4615666 | S275LS | NVD | 1610 | 3648 | 51 | NR |  | 0 | 110 | 410 | [10 empty] | 1200 |  | 40 | 150 | 1350 | 50 | 135.3 | 245.3 | 4615666 | 0.172 | 0.02 | 0.001 | 0.056 | 0.287 | 47 | 0.174 | 0.74 | 0.2039 | 0.005 | 0.032 | 61 | 53.28 | 51.9 | 9.2 | 1.1 | 415 | 28962 | 2909
20.04.2026 | 4615667 | S275LS | NVD | 1580 | 4411 | 65 | NR |  | 0 | 110 | 230 | [10 empty] | 1200 |  |  | 130 | 1200 | 50 | 75.9 | 185.9 | 4615667 | 0.335 | 0.01 | 0.001 | 0.0609 | 0.116 | 48 | 0.167 | 0.74 | 0.191 | 0.01 | 0.035 | 67 | 55.99 | 61 | 9.9 | 1.1 | 456 | 35414 | 3012
20.04.2026 | 4615668 | US-AC | VD | 1560 | 7451 | 40 | NR |  | 0 | 132 | 130 | [10 empty] | 1100 |  |  | 60 | 1650 | 50 | 42.9 | 174.9 | 4615668 | 0.081 | 0.01 | 0.007 | 0.064 | 0.566 | 57 | 0.367 | 0.7 | 0.2439 | 0.003 | 0.029 | 64 | 51.72 | 52.5 | 10.8 | 1.1 | 297 | 27735 | 2846
20.04.2026 | 4615669 | S275LS | NVD | 1575 | 4672 | 33 | NR |  | 0 | 132 | 220 | [10 empty] | 1300 |  | 30 | 100 | 1200 | 50 | 72.6 | 204.6 | 4615669 | 0.724 | 0.01 | 0.005 | 0.063 | 0.586 | 48 | 0.161 | 0.72 | 0.196 | 0.008 | 0.021 | 67 | 60 | 58.6 | 12.4 | 1.2 | 202 | 30923 | 3490
20.04.2026 | 4615670 | S275LS | NVD | 1574 | 3500 | 40 | NR |  | 0 | 132 | 180 | [10 empty] | 1300 |  |  | 120 | 1300 | 50 | 59.4 | 191.4 | 4615670 | 0.094 | 0.01 | 0.002 | 0.058 | 0.416 | 47 | 0.156 | 0.73 | 0.221 | 0.005 | 0.028 | 67 | 65 | 57.6 | 10.8 | 1.4 | 251 | 33138 | 3865
20.04.2026 | 4615671 | S275LS | NVD | 1572 | 3710 | 23 | NR |  | 0 | 132 | 210 | [10 empty] | 1300 |  |  | 122 | 1250 | 50 | 69.3 | 201.3 | 4615671 | 0.088 | 0.03 | 0.001 | 0.062 | 0.545 | 48 | 0.158 | 0.72 | 0.1809 | 0.008 | 0.027 | 67 | 58.7 | 30.4 | 9 | 0.7 | 387 | 28639 | 3475
20.04.2026 | 4615672 | S275LS | NVD | 1575 | 3900 | 38 | NR |  | 0 | 132 | 360 | [10 empty] | 1300 |  | 50 | 122 | 1360 | 50 | 118.8 | 250.8 | 4615672 | 0.477 | 0.04 | 0.003 | 0.0589 | 0.808 | 54 | 0.166 | 0.74 | 0.156 | 0.006 | 0.033 | 64 | 53.98 | 46.4 | 10.8 | 1.1 | 261 | 30616 | 3322
20.04.2026 | 4615673 | S275LS | NVD | 1572 | 3260 | 41 | NR |  | 0 | 132 | 342 | [10 empty] | 1300 |  | 50 | 120 | 1250 | 50 | 112.86 | 244.86 | 4615673 | 0.441 | 0.01 | 0.002 | 0.0599 | 0.384 | 50 | 0.172 | 0.76 | 0.2089 | 0.007 | 0.034 | 66 | 57.64 | 53.1 | 11.3 | 1.2 | 251 | 30653 | 3463
20.04.2026 | 4615674 | S275LS | NVD | 1570 | 3702 | 51 | NR |  | 0 | 132 | 350 | [10 empty] | 1200 |  |  | 80 | 1300 | 50 | 115.5 | 247.5 | 4615674 | 0.719 | 0.02 | 0.005 | 0.065 | 0.366 | 66 | 0.17 | 0.73 | 0.2409 | 0.006 | 0.026 | 64 | 63.83 | 54.4 | 11.4 | 1.1 | 322 | 34143 | 3333
20.04.2026 | 4615675 | JSPMMNCU | NVD | 1580 | 4054 | 41 | NR |  | 0 | 110 | 450 | [10 empty] | 1400 |  | 250 | 120 | 1500 | 50 | 148.5 | 258.5 | 4615675 | 0.029 | 0.01 | 0.001 | 0.05 | 0.25 | 54 | 0.154 | 0.84 | 0.2939 | 0.003 | 0.033 | 64 | 52.68 | 58.4 | 11.5 | 1.2 | 835 | 34364 | 3986
20.04.2026 | 4615676 | JSPMMNCU | NVD | 1585 | 5243 | 46 | NR |  | 0 | 132 | 200 | [10 empty] | 1400 |  | 70 | 90 | 1200 | 50 | 66 | 198 | 4615676 | 0.643 | 0.01 | 0.003 | 0.0539 | 0.992 | 54 | 0.144 | 0.82 | 0.273 | 0.008 | 0.034 | 67 | 59.97 | 60.5 | 12 | 1.3 | 580 | 33004 | 3497
20.04.2026 | 4615677 | JSPMMNCU | NVD | 1575 | 5689 | 44 | NR |  | 0 | 132 | 310 | [10 empty] | 1200 |  | 50 | 120 | 1600 | 50 | 102.3 | 234.3 | 4615677 | 0.534 | 0.01 | 0.003 | 0.065 | 0.514 | 67 | 0.171 | 0.81 | 0.2929 | 0.008 | 0.028 | 64 | 56.52 | 60.6 | 11.5 | 2 | 526 | 32944 | 3092
20.04.2026 | 4615678 | JSPMMNCU | NVD | 1570 | 4750 | 58 | NR |  | 0 | 132 | 200 | [10 empty] | 1400 |  |  | 90 | 1100 | 50 | 66 | 198 | 4615678 | 0.198 | 0.01 | 0.001 | 0.0529 | 0.447 | 57 | 0.181 | 0.86 | 0.28 | 0.006 | 0.03 | 67 | 82.14 | 58.9 | 12.7 | 2 | 661 | 33399 | 3912
20.04.2026 | 4615679 | JSPMMNCU | NVD | 1570 | 3587 | 48 | NR |  | 0 | 132 | 100 | [10 empty] | 1400 |  | 150 | 50 | 900 | 50 | 33 | 165 | 4615679 | 0.685 | 0.03 | 0.005 | 0.0539 | 0.364 | 54 | 0.14 | 0.82 | 0.3669 | 0.0109 | 0.037 | 70 | 59.04 | 32.6 | 8.9 | 1.4 | 661 | 31741 | 3802
20.04.2026 | 4615680 | HC78ACRX | VD | 1550 | 6429 | 50 | NR |  | 0 | 0 | 0 | [10 empty] | 1000 |  | 170 | 0 | 1200 | 200 | 0 | 0 | 4615680 | 0.583 | 0.01 | 0.002 | 0.05 | 0.335 | 47 | 0.76 | 0.56 | 0.155 | 0.004 | 0.004 | 61 | 60.61 | 56 | 11.7 | 2 | 918 | 32754 | 3784
20.04.2026 | 4615681 | HC78ACRX | VD | 1580 | 7407 | 63 | NR |  | 0 | 0 | 0 | [10 empty] | 900 |  | 210 | 0 | 1000 | 200 | 0 | 0 | 4615681 | 0.44 | 0.01 | 0.002 | 0.05 | 0.99 | 51 | 0.765 | 0.54 | 0.2059 | 0.007 | 0.004 | 64 | 60.65 | 59 | 11 | 1.8 | 786 | 34856 | 3552
20.04.2026 | 4615682 | 55C11 | VD | 1575 | 8316 | 45 | NR |  | 0 | 0 | 0 | [10 empty] | 1600 |  | 50 | 0 | 1200 | 200 | 0 | 0 | 4615682 | 0.259 | 0.01 | 0.016 | 0.058 | 0.479 | 61 | 0.548 | 1.02 | 0.195 | 0.004 | 0.004 | 60 | 66.35 | 58.6 | 12.5 | 2 | 154 | 35042 | 4096
20.04.2026 | 4615683 | 55C11 | VD | 1545 | 8100 | 65 | NR |  | 0 | 0 | 0 | [10 empty] | 500 |  | 150 | 0 | 1500 | 200 | 0 | 0 | 4615683 | 0.675 | 0.03 | 0.004 | 0.0539 | 0.267 | 57 | 0.549 | 1.04 | 0.223 | 0.0089 | 0.003 | 61 | 56.79 | 38.9 | 11.1 | 1.9 | 746 | 34762 | 3906
20.04.2026 | 4615684 | 55C11 | VD | 1590 | 10107 | 224 | 1505 |  | 0 | 0 | 0 | [10 empty] | 1400 |  | 150 | 0 | 1150 | 200 | 0 | 0 | 4615684 | 0.591 | 0.01 | 0.003 | 0.07 | 0.733 | 61 | 0.544 | 1.02 | 0.196 | 0.0129 | 0.002 | 61 | 63.04 | 61.9 | 12.5 | 2 | 884 | 36730 | 3810
20.04.2026 | 4615685 | HC58BX | VD | 1575 | 9569 | 70 | NR |  | 0 | 0 | 0 | [10 empty] | 1400 |  | 330 | 0 | 1500 | 200 | 0 | 0 | 4615685 | [6 empty] | 0.58 | 0.75 | 0.202 | 0.012 | 0.004 | 54 | 52.08 | 56.3 | 12.3 | 2.1 | 1675 | 40230 | 4243
21.04.2026 | 4615686 | HC58BX | VD | 1550 | 6248 | 60 | 1505 |  | 0 | 0 | 0 | [10 empty] | 800 |  | 200 | 0 | 1500 | 200 | 0 | 0 | 4615686 | 0.257 | 0.02 | 0.007 | 0.063 | 0.571 | 66 | 0.571 | 0.73 | 0.166 | 0.004 | 0.005 | 55 | 58.48 | 37.1 | 10.5 | 1.7 | 767 | 37311 | 3919
21.04.2026 | 4615687 | HC58BX | VD | 1550 | 6300 | 60 | NR |  | 0 | 0 | 0 | [10 empty] | 1000 |  | 150 | 0 | 1350 | 200 | 0 | 0 | 4615687 | 0.03 | 0.01 | 0.001 | 0.05 | 0.49 | 47 | 0.571 | 0.74 | 0.2 | 0.008 | 0.006 | 57 | 62 | 50.3 | 12.8 | 1.2 | 691 | 34303 | 3354
21.04.2026 | 4615688 | HC58BX | VD | 1550 | 7010 | 55 | 1505 |  | 0 | 0 | 0 | [10 empty] | 1200 |  | 60 | 0 | 1200 | 200 | 0 | 0 | 4615688 | 0.051 | 0 | 0.001 | 0.0599 | 0.947 | 51 | 0.563 | 0.75 | 0.2 | 0.005 | 0.004 | 57 | 63.17 | 52.2 | 12.7 | 1.2 | 649 | 32867 | 3180
21.04.2026 | 4615689 | 55C11 | VD | 1560 | 6857 | 64 | 1505 |  | 0 | 0 | 0 | [10 empty] | 1600 |  | 105 | 0 | 1150 | 200 | 0 | 0 | 4615689 | [6 empty] | 0.528 | 1.02 | 0.2059 | 0.016 | 0.002 | 64 | 56.53 | 59.2 | 12.5 | 1.6 | 678 | 33463 | 3618
21.04.2026 | 4615690 | 55C11 | VD | 1540 | 8000 | 60 | NR |  | 0 | 0 | 0 | [10 empty] | 1400 |  |  | 0 | 1300 | 200 | 0 | 0 | 4615690 | 0.258 | 0.01 | 0.001 | 0.0599 | 0.365 | 47 | 0.522 | 1.03 | 0.1729 | 0.0089 | 0.003 | 68 | 64.14 | 53.2 | 12.7 | 1.5 | 331 | 32099 | 3230
21.04.2026 | 4615691 | HC62AX | VD | 1555 | 6700 | 70 | NR |  | 0 | 0 | 0 | [10 empty] | 800 |  | 100 | 0 | 1400 | 200 | 0 | 0 | 4615691 | 0.803 | 0.01 | 0.004 | 0.05 | 0.105 | 43 | 0.61 | 0.57 | 0.2079 | 0.003 | 0.005 | 57 | 68.29 | 56.3 | 12.2 | 1.5 | 369 | 33198 | 3398
21.04.2026 | 4615692 | 55C11 | VD | 1542 | 6300 | 88 | 1505 |  | 0 | 0 | 0 | [10 empty] | 1000 |  | 20 | 0 | 1200 | 200 | 0 | 0 | 4615692 | 0.501 | 0.01 | 0.002 | 0.0539 | 0.635 | 57 | 0.536 | 1.01 | 0.196 | 0.016 | 0.003 | 64 | 59.36 | 58.2 | 11.9 | 1.5 | 335 | 31945 | 3699
21.04.2026 | 4615693 | 55C11 | VD | 1542 | 6500 | 75 | NR |  | 0 | 0 | 0 | [10 empty] | 1400 |  | 30 | 0 | 1250 | 200 | 0 | 0 | 4615693 | 0.215 | 0.01 | 0.002 | 0.0609 | 0.412 | 54 | 0.537 | 1.02 | 0.202 | 0.0149 | 0.003 | 55 | 53.48 | 63.5 | 12.6 | 1.5 | 544 | 34770 | 3975
21.04.2026 | 4615694 | HC62AX | VD | 1550 | 4394 | 37 | 1506 |  | 0 | 0 | 0 | [10 empty] | 900 |  | 40 | 0 | 950 | 200 | 0 | 0 | 4615694 | 0.322 | 0.01 | 0.001 | 0.055 | 0.432 | 47 | 0.6 | 0.52 | 0.1739 | 0.0089 | 0.011 | 61 | 60.1 | 56.2 | 12.4 | 1.6 | 318 | 33565 | 3662
21.04.2026 | 4615695 | 55C11 | VD | 1540 | 7955 | 40 | NR |  | 0 | 0 | 0 | [10 empty] | 1400 |  | 140 | 0 | 1000 | 200 | 0 | 0 | 4615695 | 0.357 | 0.01 | 0.003 | 0.0519 | 0.551 | 50 | 0.528 | 1.03 | 0.1847 | 0.019 | 0.002 | 67 | 56.6 | 64.2 | 12.1 | 1.6 | 334 | 33115 | 3939
21.04.2026 | 4615696 | 55C11 | VD | 1542 | 6800 | 73 | 1505 |  | 0 | 0 | 0 | [10 empty] | 1400 |  | 160 | 0 | 900 | 200 | 0 | 0 | 4615696 | 0.345 | 0.01 | 0.003 | 0.0719 | 0.645 | 54 | 0.528 | 1.03 | 0.185 | 0.019 | 0.002 | 67 | 52.61 | 62.3 | 10 | 1.6 | 514 | 33758 | 3511
21.04.2026 | 4615697 | 55C11 | VD | 1542 | 7423 | 70 | NR |  | 0 | 0 | 0 | [10 empty] | 1400 |  | 50 | 0 | 1100 | 100 | 0 | 0 | 4615697 | 0.277 | 0.02 | 0.001 | 0.0609 | 0.579 | 45 | 0.538 | 1.04 | 0.222 | 0.007 | 0.003 | 64 | 55.25 | 42.4 | 10.2 | 1.5 | 475 | 32722 | 3751
21.04.2026 | 4615698 | JSPHTLSV | VD | 1610 | 5000 | 55 | 1505 |  | 0 | 132 | 200 | [10 empty] | 1400 |  |  | 120 | 1100 | 100 | 66 | 198 | 4615698 | 0.075 | 0.01 | 0.002 | 0.065 | 0.472 | 45 | 0.182 | 1.28 | 0.225 | 0.0089 | 0.028 | 64 | 58.79 | 64.3 | 13.1 | 2.3 | 429 | 36053 | 4214
21.04.2026 | 4615699 | JSPHTLSV | NVD | 1580 | 5123 | 60 | NR |  | 0 | 110 | 290 | [10 empty] | 1400 |  |  | 100 | 1250 | 100 | 95.7 | 205.7 | 4615699 | 0.773 | 0.01 | 0.005 | 0.0769 | 0.639 | 55 | 0.188 | 1.27 | 0.218 | 0.007 | 0.037 | 66 | 63.85 | 66.1 | 12.6 | 2.1 | 337 | 38229 | 4056
21.04.2026 | 4615700 | 55C11 | VD | 1555 | 80 | 42 | 1505 |  | 0 | 0 | 0 | [10 empty] | 1600 |  |  | 0 | 1200 | 200 | 0 | 0 | 4615700 | 0.056 | 0.01 | 0.002 | 0.067 | 0.328 | 47 | 0.524 | 1 | 0.223 | 0.0149 | 0.002 | 60 | 59.88 | 48.6 | 10.8 | 1.9 | 183 | 33127 | 3763
21.04.2026 | 4615701 | JSPHTLSV | NVD | 1580 | 4500 | 30 | NR |  | 0 | 132 | 460 | [10 empty] | 1500 |  |  | 130 | 1400 | 200 | 151.8 | 283.8 | 4615701 | 0.869 | 0.01 | 0.005 | 0.063 | 0.354 | 48 | 0.18 | 1.27 | 0.188 | 0.0149 | 0.031 | 67 | 58.54 | 60.4 | 12.9 | 1.6 | 165 | 35112 | 3717
21.04.2026 | 4615702 | 55C11 | VD | 1540 | 4712 | 42 | 1505 |  | 0 | 0 | 0 | [10 empty] | 1600 |  |  | 0 | 1050 | 200 | 0 | 0 | 4615702 | 0.47 | 0.01 | 0.004 | 0.065 | 0.517 | 47 | 0.534 | 1.01 | 0.217 | 0.012 | 0.003 | 71 | 57.5 | 56.4 | 10.8 | 1 | 505 | 29642 | 3415
21.04.2026 | 4615703 | 55C11 | VD | 1542 | 4650 | 34 | NR |  | 0 | 0 | 0 | [10 empty] | 1600 |  | 150 | 0 | 1100 | 200 | 0 | 0 | 4615703 | 0.068 | 0.01 | 0.001 | 0.062 | 0.727 | 50 | 0.536 | 1.01 | 0.19 | 0.014 | 0.003 | 64 | 65.41 | 61.3 | 12.8 | 1.4 | 467 | 35002 | 3998
21.04.2026 | 4615704 | 55C11 | VD | 1541 | 6525 | 50 | NR |  | 0 | 0 | 0 | [10 empty] | 1600 |  | 150 | 0 | 1350 | 200 | 0 | 0 | 4615704 | 0.048 | 0 | 0.001 | 0.069 | 0.271 | 47 | 0.523 | 1.04 | 0.203 | 0.016 | 0.003 | 63 | 60.12 | 62.2 | 12.5 | 1.3 | 436 | 35398 | 3355
21.04.2026 | 4615705 | JSPHTLSV | NVD | 1605 | 4897 | 32 | NR |  | 0 | 132 | 140 | [10 empty] | 1500 |  |  | 140 | 1200 | 200 | 46.2 | 178.2 | 4615705 | 0.141 | 0.01 | 0.001 | 0.0599 | 0.659 | 43 | 0.194 | 1.27 | 0.2099 | 0.012 | 0.036 | 67 | 72.09 | 52.2 | 12.9 | 1.4 | 142 | 31301 | 3708
21.04.2026 | 4615706 | JSPHTLSV | NVD | 1600 | 5750 | 37 | NR |  | 0 | 132 | 110 | [10 empty] | 1500 |  |  | 150 |  | 200 | 36.3 | 168.3 | 4615706 | 0.079 | 0.01 | 0.001 | 0.063 | 0.795 | 61 | 0.192 | 1.36 | 0.225 | 0.0109 | 0.031 | 67 | 57.19 | 58.6 | 12.2 | 1.3 | 350 | 34920 | 3370
21.04.2026 | 4615707 | JSPHTLSV | NVD | 1605 | 7550 | 60 | NR |  | 0 | 132 | 430 | [10 empty] | 1400 |  |  | 120 | 1100 | 200 | 141.9 | 273.9 | 4615707 | 0.404 | 0.01 | 0.001 | 0.063 | 0.405 | 48 | 0.182 | 1.29 | 0.218 | 0.0109 | 0.035 | 71 | 53.04 | 61.7 | 13.5 | 1.3 | 357 | 35617 | 3531
21.04.2026 | 4615708 | E410LS | NVD | 1605 | 3727 | 27 | NR |  | 0 | 132 | 380 | [10 empty] | 800 |  | 60 | 110 | 1600 | 200 | 125.4 | 257.4 | 4615708 | 0.827 | 0.01 | 0.002 | 0.056 | 0.367 | 67 | 0.195 | 1.55 | 0.2869 | 0.004 | 0.02 | 61 | 40.72 | 40.3 | 9.4 | 0 | 877 | 28847 | 2946
21.04.2026 | 4615709 | HC78ACRX | VD | 1575 | 5590 | 50 | NR |  | 0 | 0 | 0 | [10 empty] | 800 |  | 190 | 0 | 1300 | 200 | 0 | 0 | 4615709 | 0.053 | 0.01 | 0.001 | 0.0599 | 0.75 | 71 | 0.782 | 0.55 | 0.165 | 0.006 | 0.004 | 57 | 52.93 | 62.3 | 12.4 | 0.8 | 654 | 46313 | 3966
21.04.2026 | 4615710 | E410SHP | NVD | 1575 | 11600 | 120 | NR |  | 0 | 110 | 430 | [10 empty] | 800 |  |  | 120 | 1500 | 100 | 141.9 | 251.9 | 4615710 | 0.271 | 0.01 | 0.001 | 0.0589 | 0.622 | 64 | 0.188 | 1.53 | 0.247 | 0.017 | 0.029 | 68 | 59.06 | 64.1 | 12.9 | 1.5 | 973 | 37610 | 3885
22.04.2026 | 4615711 | E410SHP | NVD | 1610 | 8700 | 70 | NE |  | 0 | 110 | 690 | [10 empty] | 800 |  |  | 150 | 1300 | 25 | 227.7 | 337.7 | 4615711 | 0.063 | 0.01 | 0.001 | 0.0519 | 0.507 | 55 | 0.183 | 1.57 | 0.266 | 0.0089 | 0.036 | 67 | 63.88 | 57.1 | 15.1 | 1.3 | 637 | 34317 | 3740
22.04.2026 | 4615712 | E410SHP | NVD | 1588 | 7625 | 55 | NR |  | 0 | 132 | 750 | [12 empty] | 130 | 0 | 1400 | 25 | 247.5 | 379.5 | 4615712 | 0.042 | 0.01 | 0.001 | 0.0589 | 0.511 | 60 | 0.183 | 1.5 | 0.2069 | 0.012 | 0.026 | 66 | 56.8 | 66.2 | 16.6 | 0 | 663 | 35555 | 3680
22.04.2026 | 4615713 | HC78ACRX | VD | 1555 | 9200 | 50 | NR |  | 0 | 0 | 0 | [10 empty] | 800 |  | 130 | 0 | 1450 | 200 | 0 | 0 | 4615713 | 0.047 | 0 | 0.001 | 0.0709 | 0.494 | 58 | 0.792 | 0.55 | 0.2119 | 0.0109 | 0.003 | 61 | 58.93 | 70.2 | 14.7 | 0 | 828 | 38320 | 3607
22.04.2026 | 4615714 | HC78ACRX | VD | 1540 | 5900 | 60 | NR |  | 0 | 0 | 0 | [10 empty] | 900 |  | 210 | 0 | 1250 | 200 | 0 | 0 | 4615714 | 0.046 | 0 | 0.001 | 0.0739 | 0.934 | 58 | 0.768 | 0.53 | 0.229 | 0.0109 | 0.006 | 60 | 56.77 | 68.1 | 13.8 | 0 | 510 | 38611 | 3437
22.04.2026 | 4615715 | E410SHP | NVD | 1588 | 1575 | 55 | NR |  | 0 | 132 | 680 | [10 empty] | 1000 |  |  | 111 | 1600 | 25 | 224.4 | 356.4 | 4615715 | 0.029 | 0 | 0.001 | 0.0609 | 0.574 | 63 | 0.183 | 1.55 | 0.2439 | 0.0089 | 0.032 | 64 | 55.17 | 52.3 | 12.5 | 0 | 593 | 36638 | 3170
22.04.2026 | 4615716 | E410SHP | NVD | 1580 | 8600 | 60 | NR |  | 0 | 110 | 580 | [10 empty] | 1600 |  |  | 130 | 1450 | 50 | 191.4 | 301.4 | 4615716 | 0.065 | 0.01 | 0.001 | 0.063 | 0.399 | 55 | 0.179 | 1.54 | 0.257 | 0.0109 | 0.024 | 67 | 57.74 | 52.8 | 11.9 | 0 | 426 | 34551 | 3191
22.04.2026 | 4615717 | E410SHP | NVD | 1574 | 4217 | 70 | NR |  | 0 | 132 | 700 | [10 empty] | 1600 |  |  | 122 | 1500 | 25 | 231 | 363 | 4615717 | 0.217 | 0.03 | 0.002 | 0.05 | 0.521 | 51 | 0.178 | 1.52 | 0.229 | 0.003 | 0.033 | 64 | 61.1 | 36.6 | 12.5 | 0 | 754 | 34616 | 3650
22.04.2026 | 4615718 | HC78ACRX | VD | 1560 | 10600 | 95 | NR |  | 0 | 0 | 0 | [10 empty] | 800 |  | 180 | 0 | 1200 | 200 | 0 | 0 | 4615718 | 0.053 | 0.01 | 0.001 | 0.058 | 0.621 | 54 | 0.76 | 0.54 | 0.2059 | 0.008 | 0.005 | 70 | 50.48 | 47.7 | 12.9 | 0 | 652 | 36053 | 3194
22.04.2026 | 4615719 | E410SHP | NVD | 1580 | 3118 | 47 | 1505 |  | 0 | 132 | 585 | [10 empty] | 1600 |  |  | 100 | 1100 | 25 | 193.05 | 325.05 | 4615719 | 0.346 | 0.01 | 0.002 | 0.056 | 0.502 | 53 | 0.19 | 1.56 | 0.231 | 0.0109 | 0.022 | 67 | 62.81 | 59.3 | 12.8 | 0 | 523 | 34886 | 3326
22.04.2026 | 4615720 | E410SHP | NVD | 1582 | 5257 | 53 | 1505 |  | 0 | 132 | 355 | [10 empty] | 1600 |  |  | 80 | 1200 | 25 | 117.15 | 249.15 | 4615720 | 0.57 | 0.01 | 0.004 | 0.065 | 0.339 | 50 | 0.187 | 1.6 | 0.224 | 0.008 | 0.031 | 67 | 57.83 | 64.3 | 12.7 | 0 | 512 | 34318 | 3250
22.04.2026 | 4615721 | HC78ACRX | VD | 1550 | 6782 | 42 | NR |  | 0 | 0 | 0 | [10 empty] | 800 |  |  | 0 | 1000 | 200 | 0 | 0 | 4615721 | 0.463 | 0.02 | 0.001 | 0.065 | 0.231 | 50 | 0.776 | 0.53 | 0.2119 | 0.0179 | 0.003 | 64 | 55.99 | 49.6 | 13.6 | 0 | 657 | 38982 | 3239
22.04.2026 | 4615722 | E410SHP | NVD | 1582 | 2959 | 24 | 1505 |  | 0 | 132 | 450 | [10 empty] | 1600 |  |  | NR | 1500 | 25 | 148.5 | 280.5 | 4615722 | 0.034 | 0 | 0.001 | 0.063 | 0.602 | 54 | 0.172 | 1.53 | 0.2119 | 0.012 | 0.021 | 64 | 55.46 | 66.3 | 14.7 | 0 | 374 | 37411 | 3351
22.04.2026 | 4615723 | E410SHP | NVD | 1578 | 2842 | 34 | 1505 |  | 0 | 132 | 300 | [10 empty] | 1600 |  |  | 90 | 1400 | 25 | 99 | 231 | 4615723 | 0.076 | 0.01 | 0.001 | 0.0589 | 0.591 | 48 | 0.167 | 1.54 | 0.2049 | 0.0089 | 0.028 | 67 | 62.67 | 52.7 | 12.7 | 0 | 290 | 32206 | 3031
22.04.2026 | 4615724 | E410SHP | NVD | 1575 | 5220 | 37 | NR |  | 0 | 132 | 280 | [10 empty] | 1400 |  |  | 120 | 1500 | 25 | 92.4 | 224.4 | 4615724 | 0.03 | 0 | 0.001 | 0.066 | 0.565 | 57 | 0.181 | 1.55 | 0.2829 | 0.017 | 0.03 | 67 | 61.4 | 67.1 | 12.5 | 0 | 656 | 34302 | 3944
22.04.2026 | 4615725 | E410SHP | NVD | 1574 | 4278 | 46 | 1505 |  | 0 | 132 | 200 | [10 empty] | 1500 |  |  | 80 | 1100 | 25 | 66 | 198 | 4615725 | 0.044 | 0.01 | 0.001 | 0.0589 | 0.477 | 54 | 0.183 | 1.52 | 0.2349 | 0.005 | 0.034 | 64 | 68.74 | 60.4 | 12.5 | 0 | 517 | 34514 | 3136
22.04.2026 | 4615726 | E410SHP | NVD | 1570 | 3567 | 32 | 1505 |  | 0 | 132 | 200 | [10 empty] | 1500 |  |  | 80 | 1300 | 25 | 66 | 198 | 4615726 | 0.233 | 0.01 | 0.001 | 0.067 | 0.572 | 57 | 0.183 | 1.52 | 0.27 | 0.0089 | 0.035 | 68 | 63.99 | 59.5 | 12.3 | 0 | 664 | 37884 | 3630
22.04.2026 | 4615727 | E410SHP | NVD | 1570 | 4042 | 39 | 1505 |  | 0 | 132 | 350 | [10 empty] | 1500 |  |  | 80 | 1300 | 25 | 115.5 | 247.5 | 4615727 | 0.505 | 0.01 | 0.0149 | 0.068 | 0.512 | 60 | 0.17 | 1.5 | 0.27 | 0.012 | 0.04 | 64 | 61.61 | 59.1 | 12 | 0 | 574 | 33712 | 3174
22.04.2026 | 4615728 | E410SHP | NVD | 1570 | 4114 | 63 | NR |  | 0 | 132 | 420 | [10 empty] | 1500 |  |  | 80 | 1400 | 25 | 138.6 | 270.6 | 4615728 | 0.054 | 0.01 | 0.001 | 0.062 | 0.405 | 54 | 0.187 | 1.5 | 0.262 | 0.0089 | 0.033 | 64 | 52.91 | 44.5 | 10.6 | 0 | 215 | 32263 | 2927
22.04.2026 | 4615729 | C18HMN | NVD | 1615 | 4334 | 80 | NR |  | 0 | 132 | 80 | [10 empty] | 1500 |  |  | 140 | 1200 | 25 | 26.4 | 158.4 | 4615729 | 0.041 | 0.01 | 0.001 | 0.0599 | 0.365 | 48 | 0.17 | 1.17 | 0.217 | 0.01 | 0.029 | 64 | 60.42 | 60.6 | 12.6 | 0 | 167 | 29531 | 3072
22.04.2026 | 4615730 | E450LS(V+NB) | NVD | 1620 | 6826 | 58 | NR |  | 0 | 132 | 100 | [10 empty] | 1500 |  |  | 100 | 1200 | 25 | 33 | 165 | 4615730 | 0.063 | 0.01 | 0.001 | 0.0599 | 0.881 | 57 | 0.177 | 1.55 | 0.231 | 0.0089 | 0.032 | 66 | 62.47 | 60 | 12.6 | 0 | 403 | 32118 | 3800
22.04.2026 | 4615731 | C18HMN | NVD | 1590 | 5839 | 60 | NR |  | 0 | 132 | 260 | [10 empty] | 1200 |  |  | 100 | 1300 | 25 | 85.8 | 217.8 | 4615731 | 0.041 | 0.01 | 0.001 | 0.063 | 0.968 | 66 | 0.169 | 1.17 | 0.184 | 0.008 | 0.035 | 64 | 65.04 | 46.8 | 10.8 | 0 | 138 | 32864 | 3324
22.04.2026 | 4615732 | E450LS(V+NB) | NVD | 1576 | 5314 | 40 | NR |  | 0 | 110 | 460 | [10 empty] | 1400 |  |  | 100 | 1050 | 25 | 151.8 | 261.8 | 4615732 | 0.155 | 0.01 | 0.002 | 0.056 | 0.287 | 61 | 0.177 | 1.62 | 0.1769 | 0.0109 | 0.029 | 64 | 57.48 | 46 | 12.5 | 0.5 | 410 | 31943 | 3437
22.04.2026 | 4615733 | E450LS(V+NB) | NVD | 1575 | 3820 | 40 | NR |  | 0 | 132 | 400 | [10 empty] | 1500 |  |  | 100 | 1300 | 25 | 132 | 264 | 4615733 | 0.21 | 0.01 | 0.0129 | 0.0719 | 0.485 | 61 | 0.175 | 1.55 | 0.2059 | 0.007 | 0.038 | 66 | 62.5 | 71.2 | 13 | 0.4 | 285 | 34625 | 3476
22.04.2026 | 4615734 | E450LS(V+NBL | NVD | 1585 | 4363 | 35 | NR |  | 0 | 132 | 330 | [10 empty] | 1600 |  |  | 330 | 1300 | 25 | 108.9 | 240.9 | 4615734 | 0.21 | 0.01 | 0.001 | 0.055 | 0.713 | 64 | 0.19 | 1.63 | 0.2119 | 0.012 | 0.037 | 64 | 59.13 | 55.2 | 11.2 | 0.7 | 493 | 31162 | 3200
22.04.2026 | 4615735 | E450LS(V+NB) | NVD | 1587 | 4401 | 34 | NR |  | 0 | 132 | 230 | [10 empty] | 1600 |  |  | 100 | 1200 | 25 | 75.9 | 207.9 | 4615735 | 0.127 | 0.01 | 0.01 | 0.056 | 0.301 | 60 | 0.187 | 1.59 | 0.22 | 0.0089 | 0.025 | 67 | 52.75 | 52.5 | 11 | 0.8 | 644 | 34295 | 3257
22.04.2026 | 4615736 | E410SHP | NVD | 1610 | 6401 | 90 | NR |  | 0 | 132 | 350 | [10 empty] | 1600 |  |  | 120 | 1200 | 25 | 115.5 | 247.5 | 4615736 | 0.353 | 0.01 | 0.001 | 0.056 | 0.447 | 61 | 0.177 | 1.5 | 0.2129 | 0.006 | 0.026 | 67 | 68.95 | 62.7 | 11.8 | 0.8 | 388 | 34078 | 3432
22.04.2026 | 4615737 | E410SHP | NVD | 1565 | 6006 | 75 | NR |  | 0 | 132 | 80 | [10 empty] | 1600 |  |  | 100 | 1200 | 25 | 26.4 | 158.4 | 4615737 | 0.074 | 0.01 | 0.004 | 0.055 | 0.535 | 54 | 0.175 | 1.54 | 0.252 | 0.0109 | 0.029 | 67 | 58.84 | 61.8 | 12.1 | 0.7 | 532 | 32754 | 3656
22.04.2026 | 4615738 | E450LS(V+NB) | NVD | 1600 | 7320 | 80 | NR |  | 0 | 132 | 120 | [10 empty] | 1600 |  |  | 120 | 1100 | 25 | 39.6 | 171.6 | 4615738 | 0.082 | 0.01 | 0.001 | 0.056 | 0.393 | 60 | 0.183 | 1.58 | 0.2089 | 0.01 | 0.038 | 70 | 57.53 | 62.9 | 11.8 | 0.8 | 469 | 30353 | 3233
22.04.2026 | 4615739 | E410SHP | NVD | 1572 | 6200 | 60 | NR |  | 0 | 132 | 510 | [10 empty] | 1400 |  |  | 100 | 1400 | 25 | 168.3 | 300.3 | 4615739 | 0.054 | 0.01 | 0.001 | 0.0529 | 0.576 | 54 | 0.165 | 1.53 | 0.26 | 0.0089 | 0.03 | 68 | 58.56 | 57.2 | 11.4 | 0.7 | 611 | 32461 | 3606
22.04.2026 | 4615740 | E450LS(V+NB) | NVD | 1600 | 4180 | 30 | NR |  | 0 | 132 | 200 | [10 empty] | 1600 |  |  | 100 | 1200 | 25 | 66 | 198 | 4615740 | 0.033 | 0 | 0.001 | 0.057 | 0.995 | 71 | 0.2 | 1.59 | 0.2109 | 0.0109 | 0.035 | 64 | 55.32 | 61 | 11.5 | 0.5 | 382 | 30472 | 3456
22.04.2026 | 4615741 | E410SHP | NVD | 1575 | 3667 | 50 | NR |  | 0 | 132 | 277 | [10 empty] | 1600 |  |  | 100 | 1300 | 25 | 91.41 | 223.41 | 4615741 | 0.481 | 0.01 | 0.003 | 0.0609 | 0.642 | 67 | 0.173 | 1.53 | 0.267 | 0.005 | 0.031 | 67 | 56.98 | 58.2 | 11 | 0.4 | 556 | 3184 | 3250
23.04.2026 | 4615742 | E410SHP | NVD | 1590 | 5579 | 30 | NR |  | 0 | 132 | 200 | [10 empty] | 1600 |  |  | 100 | 1550 | 25 | 66 | 198 | 4615742 | 0.044 | 0.01 | 0.001 | 0.062 | 0.45 | 55 | 0.181 | 1.52 | 0.2089 | 0.016 | 0.039 | 64 | 57 | 58.4 | 11 | 0.4 | 414 | 32343 | 3231
23.04.2026 | 4615743 | E410SHP | NVD | 1568 | 4025 | 50 | NR |  | 0 | 132 | 620 | [10 empty] | 1600 |  |  | 100 | 1400 | 25 | 204.6 | 336.6 | 4615743 | 0.02 | 0 | 0.001 | 0.056 | 0.572 | 54 | 0.176 | 1.56 | 0.198 | 0.008 | 0.033 | 67 | 55 | 66.1 | 13.8 | 0.6 | 594 | 36754 | 3370
23.04.2026 | 4615744 | E410SHP | NVD | 1565 | 6200 | 75 | NR |  | 0 | 132 | 370 | [10 empty] | 1600 |  |  | 140 | 1250 | 25 | 122.1 | 254.1 | 4615744 | 0.224 | 0.01 | 0.001 | 0.056 | 0.73 | 47 | 0.187 | 1.53 | 0.215 | 0.007 | 0.032 | 70 | 58 | 58.4 | 13.2 | 0 | 500 | 33138 | 2905
23.04.2026 | 4615745 | E410SHP | NVD | 1575 | 4650 | 70 | NR |  | 0 | 132 | 550 | [10 empty] | 1600 |  |  | 100 | 1300 | 25 | 181.5 | 313.5 | 4615745 | 0.666 | 0.01 | 0.003 | 0.056 | 0.778 | 58 | 0.176 | 1.53 | 0.225 | 0.008 | 0.039 | 67 | 64.16 | 58.3 | 12.9 | 0 | 342 | 34506 | 3193
23.04.2026 | 4615746 | S275LS | NVD | 1605 | 7000 | 65 | NR |  | 0 | 132 | 400 | [10 empty] | 1100 |  |  | 140 | 1300 | 25 | 132 | 264 | 4615746 | 0.292 | 0.01 | 0.004 | 0.0609 | 0.348 | 47 | 0.161 | 0.72 | 0.2129 | 0.007 | 0.039 | 66 | 55 | 60.5 | 12.5 | 0 | 499 | 32523 | 2985
23.04.2026 | 4615747 | E410SHP | NVD | 1570 | 4514 | 70 | NR |  | 0 | 132 | 250 | [10 empty] | 1600 |  |  | 100 | 1200 | 25 | 82.5 | 214.5 | 4615747 | 0.145 | 0.01 | 0.001 | 0.0609 | 0.537 | 51 | 0.186 | 1.52 | 0.253 | 0.006 | 0.032 | 67 | 59.53 | 57.6 | 12.3 | 0 | 541 | 33058 | 3168
23.04.2026 | 4615748 | S275LS | NVD | 1605 | 7000 | 65 | NR |  | 0 | 132 | 400 | [10 empty] | 1100 |  |  | 140 | 1300 | 25 | 132 | 264 | 4615748 | 0.678 | 0.01 | 0.002 | 0.055 | 0.473 | 41 | 0.172 | 0.74 | 0.227 | 0.008 | 0.032 | 64 | 64.44 | 59 | 12.6 | 0 | 381 | 31929 | 3271
22.04.2026 | 4615749 | E410SHP | NVD | 1575 | 4601 | 45 | 1505 |  | 0 | 132 | 395 | [10 empty] | 1600 |  |  | 100 | 1150 | 25 | 130.35 | 262.35 | 4615749 | 0.263 | 0.01 | 0.002 | 0.058 | 0.167 | 45 | 0.193 | 1.56 | 0.245 | 0.01 | 0.037 | 67 | 56.68 | 62.3 | 12.9 | 0 | 268 | 32768 | 3074
23.04.2026 | 4615750 | E410SHP | NVD | 1570 | 3869 | 55 | NR |  | 0 | 132 | 420 | [10 empty] | 1400 |  | 140 | 130 | 1200 | 25 | 138.6 | 270.6 | 4615750 | 0.523 | 0.02 | 0.002 | 0.063 | 0.434 | 51 | 0.189 | 1.58 | 0.2919 | 0.0089 | 0.026 | 70 | 58.25 | 62.1 | 12.1 | 0 | 290 | 32788 | 3223
23.04.2026 | 4615751 | E410SHP | NVD | 1570 | 4324 | 72 | 1505 |  | 0 | 132 | 255 | [10 empty] | 1600 |  |  | 100 | 1300 | 25 | 84.15 | 216.15 | 4615751 | 0.131 | 0.01 | 0.002 | 0.057 | 0.501 | 51 | 0.189 | 1.55 | 0.2379 | 0.0089 | 0.04 | 67 | 64.8 | 64.2 | 12.4 | 0 | 375 | 34746 | 3230
23.04.2026 | 4615752 | E410SHP | NVD | 1575 | 5620 | 74 | 1505 |  | 0 | 132 | 488 | [10 empty] | 1600 |  |  | 122 | 1300 | 25 | 161.04 | 293.04 | 4615752 | 0.53 | 0.01 | 0.003 | 0.0529 | 0.79 | 53 | 0.185 | 1.51 | 0.249 | 0.005 | 0.039 | 66 | 57.91 | 61.3 | 12.7 | 0 | 405 | 33126 | 3082
23.04.2026 | 4615753 | 55C11 | VD | 1575 | 8600 | 60 | NR |  | 0 | 0 | 0 | [10 empty] | 1500 |  | 120 | 100 | 1350 | 200 | 0 | 0 | 4615753 | 0.086 | 0.01 | 0.002 | 0.058 | 0.432 | 48 | 0.552 | 1.01 | 0.202 | 0.0109 | 0.003 | 55 | 58.67 | 55.6 | 11.8 | 0 | 388 | 32892 | 3173
23.04.2026 | 4615761 | SS540LSV | NVD | 1605 | 4712 | 53 | 1505 |  | 0 | 132 | 155 | [10 empty] | 1700 |  |  | 130 | 1350 | 25 | 51.15 | 183.15 | 4615761 | 0.044 | 0.01 | 0.0005 | 0.063 | 0.458 | 58 | 0.541 | 1.03 | 0.1809 | 0.017 | 0.002 | 64 | 69.72 | 58.7 | 12.2 | 0 | 366 | 34184 | 2818
23.04.2026 | 4615761 | 55C11 | VD | 1546 | 8354 | 75 | NR |  | 0 | 0 | 0 | [10 empty] | 1500 |  | 130 | 0 | 1150 | 200 | 0 | 0 | 4615761 | 0.044 | 0.01 | 0.0005 | 0.063 | 0.458 | 58 | 0.541 | 1.03 | 0.1809 | 0.017 | 0.002 | 64 | 69.72 | 58.7 | 12.2 | 0 | 366 | 34184 | 2818
23.04.2026 | 4615761 | SS540LSV | NVD | 1585 | 3466 | 35 | 1505 |  | 0 | 132 | 100 | [10 empty] | 1700 |  |  | 90 | 1300 | 25 | 33 | 165 | 4615761 | 0.044 | 0.01 | 0.0005 | 0.063 | 0.458 | 58 | 0.541 | 1.03 | 0.1809 | 0.017 | 0.002 | 64 | 69.72 | 58.7 | 12.2 | 0 | 366 | 34184 | 2818
23.04.2026 | 4615761 | SS540LSV | NVD | 1585 | 4399 | 57 | NR |  | 0 | 132 | 590 | [10 empty] | 1500 |  |  | 120 | 1300 | 25 | 194.7 | 326.7 | 4615761 | 0.044 | 0.01 | 0.0005 | 0.063 | 0.458 | 58 | 0.541 | 1.03 | 0.1809 | 0.017 | 0.002 | 64 | 69.72 | 58.7 | 12.2 | 0 | 366 | 34184 | 2818
23.04.2026 | 4615761 | 55C11 | VD | 1540 | 3935 | 30 | 1505 |  | 0 | 0 | 0 | [10 empty] | 1600 |  | 100 | 0 | 1100 | 200 | 0 | 0 | 4615761 | 0.044 | 0.01 | 0.0005 | 0.063 | 0.458 | 58 | 0.541 | 1.03 | 0.1809 | 0.017 | 0.002 | 64 | 69.72 | 58.7 | 12.2 | 0 | 366 | 34184 | 2818
23.04.2026 | 4615761 | 55C11 | VD | 1540 | 6470 | 49 | 1505 |  | 0 | 0 | 0 | [10 empty] | 1600 |  | 100 | 0 | 1100 | 200 | 0 | 0 | 4615761 | 0.044 | 0.01 | 0.0005 | 0.063 | 0.458 | 58 | 0.541 | 1.03 | 0.1809 | 0.017 | 0.002 | 64 | 69.72 | 58.7 | 12.2 | 0 | 366 | 34184 | 2818
23.04.2026 | 4615760 | 55C11 | VD | 1545 | 6635 | 58 | NR |  | 0 | 0 | 0 | [10 empty] | 1500 |  |  | 0 |  | 200 | 0 | 0 | 4615760 | 0.046 | 0.01 | 0.001 | 0.058 | 0.556 | 50 | 0.54 | 1.02 | 0.234 | 0.0259 | 0.002 | 66 | 56.45 | 57.4 | 12 | 0.1 | 403 | 32951 | 2943
23.04.2026 | 4615761 | 55C11 | VD | 1532 | 5800 | 50 | 1505 |  | 0 | 0 | 0 | [10 empty] | 1600 |  | 130 | 0 | 1300 | 200 | 0 | 0 | 4615761 | 0.044 | 0.01 | 0.0005 | 0.063 | 0.458 | 58 | 0.541 | 1.03 | 0.1809 | 0.017 | 0.002 | 64 | 69.72 | 58.7 | 12.2 | 0 | 366 | 34184 | 2818
23.04.2026 | 4615762 | SS540LSV | NVD | 1605 | 7053 | 71 | NR |  | 0 | 132 | 750 | [10 empty] | 1500 |  |  | 140 | 1400 | 200 | 247.5 | 379.5 | 4615762 | 0.044 | 0.01 | 0.001 | 0.063 | 0.458 | 58 | 0.236 | 1.42 | 0.226 | 0.01 | 0.028 | 86 | 53.13 | 57 | 10.7 | 0 | 177 | 30184 | 2770
23.04.2026 | 4615763 | 55C11 | VD | 1545 | 3931 | 55 | 1505 |  | 0 | 0 | 0 | [10 empty] | 1600 |  | 100 | 0 | 1100 | 200 | 0 | 0 | 4615763 | 0.093 | 0.01 | 0.001 | 0.0599 | 0.326 | 53 | 0.53 | 1.02 | 0.1928 | 0.017 | 0.003 | 71 | 56.99 | 60.5 | 13.3 | 0 | 177 | 33589 | 3037
23.04.2026 | 4615764 | SS540LSV | NVD | 1578 | 6103 | 51 | 1505 |  | 0 | 0 | 0 | [10 empty] | 1600 |  |  | 0 | 1200 | 200 | 0 | 0 | 4615764 | 0.052 | 0.01 | 0.001 | 0.066 | 1.006 | 61 | 0.224 | 1.48 | 0.2 | 0.014 | 0.038 | 83 | 59.96 | 60.5 | 13.6 | 0 | 232 | 33527 | 3020
23.04.2026 | 4615765 | 55C11 | VD | 1540 | 7312 | 66 | NR |  | 0 | 0 | 0 | [10 empty] | 1500 |  | 100 | 0 | 1100 | 200 | 0 | 0 | 4615765 | 0.746 | 0.01 | 0.004 | 0.082 | 0.753 | 54 | 0.553 | 1.02 | 0.202 | 0.023 | 0.003 | 64 | 60.23 | 56.7 | 13.3 | 0 | 60 | 33797 | 2971
23.04.2026 | 4615766 | SS540LSV | NVD | 1578 | 4042 | 37 | NR |  | 0 | 132 | 110 | [10 empty] | 1500 |  |  | 90 | 1200 | 50 | 36.3 | 168.3 | 4615766 | 0.054 | 0 | 0.0005 | 0.0719 | 0.423 | 57 | 0.21 | 1.5 | 0.264 | 0.012 | 0.034 | 77 | 60.25 | 56.5 | 12.4 | 0 | 205 | 31562 | 2908
23.04.2026 | 4615767 | 55C11 | VD | 1535 | 4363 | 44 | NR |  | 0 | 0 | 0 | [10 empty] | 1500 |  | 175 |  | 1400 | 200 | 0 | 0 | 4615767 | 0.064 | 0.01 | 0.001 | 0.07 | 0.551 | 61 | 0.558 | 1.06 | 0.254 | 0.019 | 0.002 | 71 | 68.15 | 61.3 | 13.9 | 0 | 152 | 33664 | 3403
23.04.2026 | 4615768 | 55C11 | VD | 1535 | 4737 | 58 | NR |  | 0 | 0 | 0 | [10 empty] | 1500 |  | 190 |  | 1400 | 200 | 0 | 0 | 4615768 | 0.048 | 0.01 | 0.001 | 0.0739 | 0.664 | 57 | 0.53 | 1.06 | 0.223 | 0.0149 | 0.002 | 76 | 68.11 | 65.8 | 14.7 | 0 | 446 | 37589 | 3678
23.04.2026 | 4615769 | S275LS | NVD | 1535 | 8350 |  | NR |  | 0 | 132 | 340 | [10 empty] | 1200 |  | 30 | 150 | 1350 |  | 112.2 | 244.2 | 4615769 | 0.052 | 0.01 | 0.001 | 0.07 | 0.316 | 61 | 0.157 | 0.72 | 0.184 | 0.005 | 0.029 | 61 | 61.95 | 52.9 | 10.8 | 0 | 373 | 32391 | 3054
23.04.2026 | 4615770 | 55C11 | VD | 1535 | 4801 | 42 | NR |  | 0 | 0 | 0 | [10 empty] | 1600 |  | 140 |  | 1400 |  | 0 | 0 | 4615770 | 0.771 | 0.02 | 0.002 | 0.066 | 0.653 | 55 | 0.539 | 1.02 | 0.201 | 0.012 | 0.002 | 60 | 59.98 | 60.1 | 11.8 | 0.9 | 344 | 33110 | 3104
23.04.2026 | 4615771 | 55C11 | VD |  | 6107 | 62 | NR |  | 0 | 0 | 0 | [10 empty] | 1600 |  | 150 |  | 1300 |  | 0 | 0 | 4615771 | 0.461 | 0.01 | 0.002 | 0.0749 | 0.374 | 54 | 0.503 | 1 | 0.225 | 0.024 | 0.002 | 67 | 56.99 | 65.2 | 11.4 | 0.6 | 479 | 34722 | 3038
23.04.2026 | 4615772 | S275LS | NVD | 1593 | 4518 | 34 | NR |  | 0 | 132 | 270 | [10 empty] | 1100 |  | 40 | 90 | 1100 | 200 | 89.1 | 221.1 | 4615772 | 0.572 | 0.01 | 0.002 | 0.07 | 0.286 | 58 | 0.169 | 0.73 | 0.1789 | 0.017 | 0.029 | 64 | 65.45 | 59.7 | 11.4 | 0.8 | 447 | 34196 | 2956
23.04.2026 | 4615773 | 55C11 | VD |  | 3955 | 36 | NR |  | 0 | 0 | 0 | [10 empty] | 1300 |  | 240 |  | 1200 | 200 | 0 | 0 | 4615773 | 0.047 | 0.01 | 0.001 | 0.0599 | 0.637 | 57 | 0.541 | 1.02 | 0.222 | 0.02 | 0.003 | 71 | 62.95 | 50.9 | 9.5 | 0.3 | 497 | 30984 | 3620
23.04.2026 | 4615774 | SSC11 | VD | 1535 | 4435 | 42 | NR |  | 0 | 0 | 0 | [10 empty] | 1300 |  | 270 |  | 1200 | 200 | 0 | 0 | 4615774 | [6 empty] | 0.526 | 1.06 | 0.255 | 0.016 | 0.002 | 64 | 51.79 | 62.7 | 12.3 | 0.4 | 478 | 30777 | 3645
23.04.2026 | 4615775 | 55C11 | VD | 1544 | 4853 | 43 | NR |  | 0 | 0 | 0 | [10 empty] | 1600 |  | 160 |  | 1350 | 200 | 0 | 0 | 4615775 | 0.049 | 0.01 | 0.001 | 0.067 | 0.283 | 60 | 0.521 | 1.01 | 0.253 | 0.023 | 0.002 | 71 | 54 | 65.2 | 12.2 | 0.4 | 242 | 34028 | 3453
23.04.2026 | 4615776 | S275LS | NVD | 1607 | 5766 | 60 | NR |  | 0 | 132 | 400 | [10 empty] | 1200 |  | 30 | 150 | 1250 |  | 132 | 264 | 4615776 | 0.046 | 0.01 | 0.008 | 0.0739 | 0.544 | 57 | 0.155 | 0.73 | 0.196 | 0.012 | 0.036 | 67 | 62.37 | 65.7 | 13 | 0 | 356 | 30982 | 3314
23.04.2026 | 4615777 | 55C11 | VD | 1535 | 5774 | 50 | NR |  | 0 | 0 | 0 | [10 empty] | 1600 |  | 80 |  | 1200 | 200 | 0 | 0 | 4615777 | 0.243 | 0.01 | 0.001 | 0.0589 | 0.286 | 54 | 0.532 | 1.03 | 0.225 | 0.017 | 0.004 | 63 | 51.44 | 61.7 | 12.5 | 2 | 388 | 32356 | 3211
23.04.2026 | 4615778 | S275LS | NVD | 1575 | 2630 | 35 | NR |  | 0 | 110 | 330 | [10 empty] | 1100 |  | 30 | 90 | 1150 |  | 108.9 | 218.9 | 4615778 | 0.319 | 0.02 | 0.002 | 0.0599 | 0.502 | 54 | 0.169 | 0.71 | 0.198 | 0.0109 | 0.035 | 64 | 63.84 | 63 | 13 | 0.7 | 343 | 34741 | 3930
24.04.2026 | 4615779 | S275LS | NVD | 1570 | 2833 | 30 | NR |  | 0 | 132 | 0 | [10 empty] | 1300 |  |  | 100 | 1200 | 50 | 0 | 132 | 4615779 | 0.055 | 0.01 | 0.001 | 0.0599 | 0.599 | 55 | 0.176 | 0.73 | 0.184 | 0.005 | 0.03 | 64 | 55.9 | 66.9 | 12.6 | 0.5 | 352 | 34264 | 3315
24.04.2026 | 4615780 | S275LS | NVD | 1570 | 4242 | 30 | NR |  | 0 | 132 | 480 | [10 empty] | 1300 |  | 40 | 100 | 1400 | 50 | 158.4 | 290.4 | 4615780 | 0.04 | 0.01 | 0.001 | 0.0589 | 0.496 | 61 | 0.168 | 0.73 | 0.185 | 0.0109 | 0.033 | 64 | 53.25 | 65.4 | 12.3 | 0.3 | 420 | 34370 | 3421
24.04.2026 | 4615781 | JSPHTLS(V) | NVD | 1577 | 3501 | 30 | NR |  | 0 | 132 | 280 | [10 empty] | 1600 |  |  | 100 | 1250 | 50 | 92.4 | 224.4 | 4615781 | 0.195 | 0.01 | 0.001 | 0.058 | 0.148 | 48 | 0.184 | 1.29 | 0.2119 | 0.007 | 0.026 | 64 | 60.98 | 66.1 | 12.8 | 0.9 | 588 | 35879 | 3225
24.04.2026 | 4615782 | JSPHTLS(V) | NVD | 1580 | 5500 | 45 | NR |  | 0 | 132 | 275 | [10 empty] | 1600 |  |  | 130 | 1300 | 50 | 90.75 | 222.75 | 4615782 | 0.492 | 0.01 | 0.002 | 0.055 | 0.326 | 48 | 0.176 | 1.27 | 0.2039 | 0.012 | 0.038 | 66 | 68.07 | 57.9 | 12.2 | 0 | 480 | 34229 | 3317
24.04.2026 | 4615783 | JSPHTLS(V) | NVD | 1580 | 2805 | 45 | NR |  | 0 | 132 | 580 | [13 empty] | 110 | 1250 | 50 | 191.4 | 323.4 | 4615783 | 0.094 | 0.03 | 0.001 | 0.055 | 0.44 | 45 | 0.172 | 1.27 | 0.2 | 0.0089 | 0.032 | 67 | 59.17 | 43.7 | 11.6 | 0 | 674 | 37405 | 3234
24.04.2026 | 4615784 | JSPHTLS(V) | NVD | 1587 | 5100 | 45 | NR |  | 0 | 132 | 650 | [13 empty] | 110 | 1200 | 50 | 214.5 | 346.5 | 4615784 | 0.368 | 0.01 | 0.002 | 0.056 | 0.409 | 47 | 0.173 | 1.3 | 0.2039 | 0.016 | 0.024 | 66 | 62.08 | 63.8 | 12.7 | 0 | 366 | 35877 | 3203
24.04.2026 | 4615785 | JSPHTLS(V) | NVD | 1585 | 5437 | 40 | NR |  | 0 | 132 | 300 | [13 empty] | 110 | 1250 | 50 | 99 | 231 | 4615785 | 0.611 | 0.01 | 0.003 | 0.05 | 0.472 | 51 | 0.193 | 1.3 | 0.269 | 0.005 | 0.041 | 64 | 64.85 | 60.8 | 12.2 | 0 | 403 | 33706 | 3097
24.04.2026 | 4615786 | JSPHTLS(V) | NVD | 1585 | 5800 | 35 | NR |  | 0 | 132 | 250 | [13 empty] | 120 | 1300 | 50 | 82.5 | 214.5 | 4615786 | 0.046 | 0.01 | 0.002 | 0.05 | 0.549 | 58 | 0.198 | 1.31 | 0.218 | 0.005 | 0.032 | 64 | 55.57 | 47.6 | 11.8 | 0 | 530 | 35922 | 3306
24.04.2026 | 4615787 | JSPHTLS(V) | NVD | 1575 | 4342 | 45 | NR |  | 0 | 132 | 400 | [13 empty] | 111 | 1350 |  | 132 | 264 | 4615787 | 0.06 | 0.01 | 0.002 | 0.05 | 0.405 | 64 | 0.183 | 1.29 | 0.189 | 0.012 | 0.034 | 66 | 62.28 | 58.1 | 14.1 | 0 | 239 | 32343 | 4567
24.04.2026 | 4615788 | JSAW5L | VD |  | 6949 | 60 | NR |  | 0 | 132 | 520 | [10 empty] | 1600 |  | 170 |  | 1650 |  | 171.6 | 303.6 | 4615788 | 0.117 | 0.01 | 0.006 | 0.0539 | 0.895 | 70 | 0.168 | 1.3 | 0.307 | 0.006 | 0.036 | 60 | 62.95 | 60.1 | 14.7 | 0 | 298 | 30205 | 4495
24.04.2026 | 4615789 | JSAW5L | VD |  | 7113 | 52 | NR |  | 0 | 132 | 700 | [10 empty] | 1200 |  | 100 |  | 1700 |  | 231 | 363 | 4615789 | 0.044 | 0.01 | 0.001 | 0.062 | 0.431 | 64 | 0.16 | 1.26 | 0.279 | 0.004 | 0.038 | 61 | 61.33 | 63 | 15.2 | 0 | 450 | 29613 | 4885
24.04.2026 | 4615790 | JSAW5L | VD |  | 10509 | 99 | NR |  | 0 | 132 | 200 | [10 empty] | 1000 |  | 130 |  | 1650 |  | 66 | 198 | 4615790 | 0.06 | 0.02 | 0.001 | 0.066 | 0.663 | 53 | 0.159 | 1.23 | 0.2949 | 0.004 | 0.033 | 58 | 56.97 | 47.3 | 12.8 | 0 | 491 | 29540 | 3445
24.04.2026 | 4615791 | JSPHTLS(V) | NVD | 1575 | 7159 | 57 | NR |  | 0 | 132 | 433 | [10 empty] | 1600 |  |  | 150 | 1300 |  | 142.89 | 274.89 | 4615791 | 0.673 | 0.04 | 0.002 | 0.066 | 0.118 | 47 | 0.18 | 1.28 | 0.201 | 0.006 | 0.032 | 60 | 59.28 | 46.7 | 12 | 0 | 320 | 35390 | 3253
24.04.2026 | 4615792 | JSPHTLS(V) | NVD | 1580 | 5250 | 62 | NR |  | 0 | 132 | 280 | [10 empty] | 1600 |  |  | 150 | 1400 |  | 92.4 | 224.4 | 4615792 | 0.13 | 0.02 | 0.007 | 0.0599 | 0.594 | 63 | 0.19 | 1.27 | 0.198 | 0.008 | 0.025 | 66 | 62.37 | 50.6 | 13.1 | 0 | 348 | 33929 | 4622
24.04.2026 | 4615793 | JSPHTLS(V) | NVD | 1580 | 4450 | 54 | NR |  | 0 | 132 | 400 | [10 empty] | 1600 |  |  | 150 | 1300 |  | 132 | 264 | 4615793 | 0.045 | 0.01 | 0.001 | 0.0609 | 0.583 | 54 | 0.176 | 1.28 | 0.218 | 0.007 | 0.034 | 58 | 53.82 | 49.5 | 11.3 | 0.8 | 1030 | 32035 | 3668
24.04.2026 | 4615794 | JSAW5L | VD | 1580 | 6055 | 28 | NR |  | 0 | 132 | 320 | [10 empty] | 1600 |  |  |  | 1400 |  | 105.6 | 237.6 | 4615794 | 0.069 | 0.01 | 0.001 | 0.062 | 0.542 | 48 | 0.161 | 1.22 | 0.31 | 0.006 | 0.034 | 67 | 61.71 | 66.2 | 13.9 | 1.1 | 520 | 34831 | 4146
24.04.2026 | 4615795 | JSAW5L | VD | 1575 | 5088 | 38 | NR |  | 0 | 132 | 410 | [10 empty] | 1600 |  |  | 88 | 1200 |  | 135.3 | 267.3 | 4615795 | 0.172 | 0.01 | 0.001 | 0.058 | 0.655 | 48 | 0.161 | 1.26 | 0.2829 | 0.004 | 0.038 | 61 | 58.44 | 50.6 | 13.2 | 0.7 | 317 | 36159 | 3143
24.04.2026 | 4615796 | JSAW5L | VD | 1623 | 7400 | 45 | NR |  | 0 | 132 | 180 | [10 empty] | 1600 |  |  | 80 | 1800 |  | 59.4 | 191.4 | 4615796 | 0.06 | 0.01 | 0.001 | 0.0599 | 0.522 | 50 | 0.161 | 1.28 | 0.2969 | 0.004 | 0.032 | 63 | 61.22 | 59.6 | 13.1 | 0.9 | 422 | 32566 | 3178
24.04.2026 | 4615797 | JSAW5L | VD | 1582 | 8800 | 52 | NR |  | 0 | 132 | 200 | [10 empty] | 1600 |  |  | 60 | 1400 |  | 66 | 198 | 4615797 | 0.783 | 0.01 | 0.003 | 0.0599 | 0.457 | 64 | 0.158 | 1.26 | 0.247 | 0.004 | 0.036 | 63 | 60.25 | 63.4 | 13.8 | 0.8 | 323 | 34810 | 3459
24.04.2026 | 4615798 | JSAW5L | VD | 1586 | 9060 | 60 | NR |  | 0 | 132 | 650 | [10 empty] | 1500 |  |  | 50 | 1100 |  | 214.5 | 346.5 | 4615798 | 0.085 | 0.01 | 0.001 | 0.068 | 0.316 | 57 | 0.163 | 1.24 | 0.2889 | 0.007 | 0.036 | 66 | 67.25 | 62.7 | 13.8 | 1 | 545 | 37970 | 4097
24.04.2026 | 4615799 | SAE4140 | VD | 1580 | 8709 | 60 | NR |  | 0 | 132 | 280 | [10 empty] | 800 |  |  | 140 | 1300 |  | 92.4 | 224.4 | 4615799 | 0.101 | 0.01 | 0.001 | 0.065 | 0.2 | 51 | 0.404 | 0.86 | 0.2349 | 0.004 | 0.038 | 64 | 56.29 | 51 | 12.2 | 0.7 | 128 | 29290 | 3523
24.04.2026 | 4615800 | SAE4140 | VD | 1558 | 7900 | 58 | NR |  | 0 | 110 | 400 | [10 empty] | 1200 |  |  |  | 1400 |  | 132 | 242 | 4615800 | 0.216 | 0.01 | 0.001 | 0.0599 | 0.287 | 55 | 0.404 | 0.84 | 0.271 | 0.003 | 0.036 | 60 | 57.44 | 54.3 | 12.7 | 0.9 | 308 | 33461 | 3617
24.04.2026 | 4615801 | JSPHTLS(V) | NVD | 1575 | 7500 | 180 | NR |  | 0 | 132 | 700 | [10 empty] | 1300 |  |  | 130 | 1200 |  | 231 | 363 | 4615801 | 0.148 | 0.02 | 0.002 | 0.062 | 0.582 | 47 | 0.178 | 1.28 | 0.2069 | 0.008 | 0.032 | 70 | 52.36 | 40.2 | 11.4 | 0.7 | 119 | 31884 | 2864
24.04.2026 | 4615802 | JSAW5L | VD | 1600 | 5200 | 30 | NR |  | 0 | 132 | 450 | [13 empty] | 50 | 1550 |  | 148.5 | 280.5 | 4615802 | 0.44 | 0.01 | 0.002 | 0.063 | 0.024 | 55 | 0.159 | 1.25 | 0.2849 | 0.003 | 0.031 | 61 | 61 | 59.3 | 12.7 | 1.2 | 375 | 33773 | 3399
24.04.2026 | 4615803 | JSAW4 | VD | 1610 | 9096 | 65 | NR |  | 0 | 132 | 250 | [10 empty] | 600 |  | 90 |  | 1420 |  | 82.5 | 214.5 | 4615803 | 0.035 | 0.01 | 0.001 | 0.062 | 0.679 | 50 | 0.151 | 0.47 | 0.215 | 0.003 | 0.037 | 58 | 58 | 65 | 13.3 | 1.1 | 393 | 34622 | 3391
24.04.2026 | 4615804 | JSPHTLS(V) | NVD | 1600 | 7036 | 40 | NR |  | 0 | 132 | 170 | [10 empty] | 1600 |  |  | 130 | 1300 |  | 56.1 | 188.1 | 4615804 | 0.556 | 0.01 | 0.002 | 0.0509 | 0.526 | 48 | 0.182 | 1.29 | 0.2039 | 0.005 | 0.03 | 64 | 63.72 | 56.3 | 12.5 | 1.3 | 520 | 31496 | 3484
24.04.2026 | 4615805 | JSAW4 | VD | 1605 | 8400 | 65 | NR |  | 0 | 132 | 350 | [10 empty] | 650 |  | 140 | 100 | 1570 |  | 115.5 | 247.5 | 4615805 | 0.148 | 0.01 | 0.001 | 0.056 | 0.371 | 51 | 0.162 | 0.45 | 0.2129 | 0.003 | 0.033 | 58 | 58.06 | 39.9 | 10.8 | 1.1 | 777 | 37961 | 3323
24.04.2026 | 4615806 | JSAW4 | VD | 1595 | 7795 | 120 | NR |  | 0 | 132 | 700 | [10 empty] | 700 |  | 110 |  | 1600 |  | 231 | 363 | 4615806 | 0.393 | 0.03 | 0.002 | 0.056 | 0.366 | 57 | 0.155 | 0.47 | 0.2099 | 0.003 | 0.037 | 61 | 53.79 | 38.9 | 11.6 | 0 | 360 | 38804 | 2939
24.04.2026 | 4615807 | JSAW2 | VD | 1620 | 7964 | 40 | NR |  | 0 | 132 | 400 | [10 empty] | 1200 |  | 50 | 140 | 1800 |  | 132 | 264 | 4615807 | 0.036 | 0.01 | 0.0089 | 0.0509 | 0.502 | 50 | 0.159 | 0.74 | 0.221 | 0.004 | 0.035 | 55 | 63.15 | 63.4 | 12.5 | 1.2 | 976 | 35229 | 3687
24.04.2026 | 4615808 | JSAW2 | VD | 1600 | 7993 | 70 | NR |  | 0 | 132 | 120 | [10 empty] | 1200 |  | 30 | 100 | 1900 |  | 39.6 | 171.6 | 4615808 | 0.061 | 0.01 | 0.001 | 0.063 | 0.632 | 57 | 0.158 | 0.75 | 0.232 | 0.003 | 0.035 | 55 | 53.89 | 68.2 | 14.2 | 1 | 756 | 37558 | 4033
24.04.2026 | 4615809 | JSAW2 | VD | 1595 | 12695 |  | NR |  | 0 | 132 | 350 | [10 empty] | 1200 |  | 30 | 100 | 1200 | 50 | 115.5 | 247.5 | 4615809 | 0.195 | 0.01 | 0.001 | 0.0509 | 0.456 | 57 | 0.162 | 0.74 | 0.221 | 0.003 | 0.039 | 51 | 65.62 | 66.2 | 14.3 | 1.4 | 685 | 37092 | 3675
25.04.2026 | 4615810 | JSPHTLSV | NVD | 1610 | 4405 | 45 | NR |  | 0 | 132 | 500 | [10 empty] | 1600 |  |  | 110 | 1300 | 50 | 165 | 297 | 4615810 | 0.092 | 0.01 | 0.001 | 0.05 | 0.504 | 57 | 0.183 | 1.25 | 0.2379 | 0.007 | 0.033 | 67 | 57.11 | 62.6 | 12.7 | 0 | 553 | 34970 | 3670
25.04.2026 | 4615811 | JSPHTLSV | NVD | 1577 | 6057 | 70 | NR |  | 0 | 132 | 240 | [10 empty] | 1600 |  |  | 120 | 1250 | 50 | 79.2 | 211.2 | 4615811 | 0.5 | 0.01 | 0.004 | 0.0509 | 0.22 | 48 | 0.188 | 1.3 | 0.199 | 0.0089 | 0.034 | 61 | 58.68 | 61.2 | 12.3 | 0 | 462 | 31297 | 3109
25.04.2026 | 4615812 | JSAW2 | VD | 1595 | 10574 | 105 | NR |  | 0 | 132 | 420 | [10 empty] | 1200 |  | 30 | 100 | 1500 |  | 138.6 | 270.6 | 4615812 | 0.507 | 0.01 | 0.002 | 0.05 | 0.436 | 54 | 0.167 | 0.74 | 0.195 | 0.002 | 0.031 | 55 | 56.27 | 60.3 | 13.9 | 0 | 471 | 33966 | 3331
25.04.2026 | 4615813 | JSPHTLSV | NVD | 1600 | 4212 | 30 | NR |  | 0 | 132 | 280 | [10 empty] | 1600 |  |  | 110 | 1250 | 50 | 92.4 | 224.4 | 4615813 | 0.055 | 0.01 | 0.001 | 0.069 | 0.441 | 58 | 0.173 | 1.29 | 0.2129 | 0.012 | 0.04 | 61 | 59.48 | 68.5 | 12.8 | 0 | 493 | 35630 | 3675
25.04.2026 | 4615814 | JSPHTLSV | NVD | 1590 | 4447 | 40 | NR |  | 0 | 132 | 300 | [10 empty] | 1600 |  |  | 110 | 900 |  | 99 | 231 | 4615814 | 0.06 | 0.01 | 0.001 | 0.068 | 0.845 | 55 | 0.173 | 1.29 | 0.2128 | 0.0116 | 0.04 | 61 | 52.26 | 66.1 | 13.3 | 0 | 325 | 34784 | 3705
25.04.2026 | 4615815 | JSAW2 | VD | 1590 | 6707 | 56 | 1505 |  | 0 | 132 | 785 | [10 empty] | 1200 |  | 90 | 80 | 1550 |  | 259.05 | 391.05 | 4615815 | 0.059 | 0.01 | 0.001 | 0.0739 | 0.311 | 57 | 0.165 | 0.76 | 0.2059 | 0.004 | 0.034 | 53 | 57.79 | 64.1 | 14 | 0 | 413 | 35987 | 4098
25.04.2026 | 4615816 | JSPHTLSV | NVD | 1585 | 2888 | 33 | NR |  | 0 | 132 | 310 | [10 empty] | 1600 |  |  | 100 | 1220 |  | 102.3 | 234.3 | 4615816 | 0.04 | 0.02 | 0.001 | 0.0529 | 0.871 | 51 | 0.184 | 1.27 | 0.2069 | 0.008 | 0.031 | 60 | 51.57 | 49.8 | 11.8 | 0 | 695 | 33005 | 3320
25.04.2026 | 4615817 | JSAW2 | VD | 1580 | 6957 | 62 | 1505 |  | 0 | 132 | 555 | [10 empty] | 1200 |  | 50 | 80 | 1600 |  | 183.15 | 315.15 | 4615817 | 0.072 | 0.02 | 0.001 | 0.05 | 0.663 | 61 | 0.155 | 0.75 | 0.233 | 0.002 | 0.034 | 55 | 54.57 | 53.1 | 13.5 | 0 | 516 | 33251 | 3271
25.04.2026 | 4615818 | JSAW2 | VD | 1611 | 6618 | 39 | 1505 |  | 0 | 132 | 510 | [10 empty] | 1200 |  | 60 | 70 | 1700 |  | 168.3 | 300.3 | 4615818 | 0.313 | 0.03 | 0.0129 | 0.05 | 0.254 | 44 | 0.164 | 0.76 | 0.227 | 0.003 | 0.036 | 51 | 51.06 | 46.3 | 12.9 | 0 | 275 | 31677 | 3409
25.04.2026 | 4615819 | JSPHTLSV | NVD | 1620 | 8400 | 72 | 1505 |  | 0 | 198 | 333 | [10 empty] | 1600 |  |  | 150 | 1400 |  | 109.89 | 307.89 | 4615819 | 0.288 | 0.01 | 0.008 | 0.0519 | 0.086 | 54 | 0.185 | 1.29 | 0.194 | 0.006 | 0.037 | 61 | 63.65 | 64.3 | 12.5 | 0 | 458 | 32064 | 3203
25.04.2026 | 4615820 | JSPHTLSV | NVD | 1577 | 5890 | 80 | NR |  | 0 | 132 | 260 | [10 empty] | 1600 |  |  | 120 | 1200 |  | 85.8 | 217.8 | 4615820 | 0.317 | 0.01 | 0.001 | 0.05 | 0.186 | 47 | 0.183 | 1.26 | 0.2089 | 0.006 | 0.033 | 64 | 58.44 | 55.2 | 12.1 | 0 | 423 | 30596 | 3104
25.04.2026 | 4615821 | JSAW2 | VD | 1580 | 5400 | 35 | 1505 |  | 0 | 132 | 550 | [10 empty] | 1200 |  | 110 | 70 | 1550 |  | 181.5 | 313.5 | 4615821 | 0.058 | 0.01 | 0.001 | 0.058 | 0.509 | 55 | 0.157 | 0.77 | 0.224 | 0.002 | 0.032 | 54 | 62.64 | 61.8 | 14 | 0 | 113 | 33062 | 3450
25.04.2026 | 4615822 | JSAW2 | VD | 1580 | 6618 | 80 | 1505 |  | 0 | 132 | 650 | [10 empty] | 1300 |  | 100 | 70 | 1450 |  | 214.5 | 346.5 | 4615822 | 0.059 | 0.01 | 0.001 | 0.0539 | 0.606 | 58 | 0.168 | 0.76 | 0.231 | 0.003 | 0.032 | 57 | 57.74 | 60.2 | 12.9 | 1 | 391 | 33879 | 3210
25.04.2026 | 4615823 | JSPHTLSV | NVD | 1582 | 3750 | 25 | 1505 |  | 0 | 132 | 150 | [10 empty] | 1100 |  |  | 150 | 1350 |  | 49.5 | 181.5 | 4615823 | 0.195 | 0.01 | 0.002 | 0.055 | 0.604 | 55 | 0.18 | 1.29 | 0.2089 | 0.0089 | 0.037 | 64 | 66.54 | 62.8 | 12.1 | 1 | 376 | 33205 | 3395
25.04.2026 | 4615824 | JSPHTLSV | NVD | 1575 | 4046 | 27 | NR |  | 0 | 132 | 180 | [10 empty] | 1600 |  |  | 120 | 1400 |  | 59.4 | 191.4 | 4615824 | 0.039 | 0.01 | 0.001 | 0.058 | 0.393 | 50 | 0.172 | 1.25 | 0.201 | 0.008 | 0.026 | 61 | 61.46 | 61.9 | 11.7 | 1.2 | 249 | 32348 | 3214
25.04.2026 | 4615825 | JSAW2 | VD | 1609 | 9500 | 78 | 1505 |  | 0 | 132 | 150 | [10 empty] | 1200 |  | 100 | 100 | 1200 |  | 49.5 | 181.5 | 4615825 | 0.052 | 0.01 | 0.001 | 0.055 | 0.249 | 51 | 0.164 | 0.75 | 0.222 | 0.002 | 0.033 | 64 | 60.87 | 54.3 | 12.3 | 1.3 | 406 | 29908 | 3206
25.04.2026 | 4615826 | JSAW2 | VD | 1580 | 8008 | 130 | NR |  | 0 | 132 | 200 | [10 empty] | 1100 |  |  | 70 | 1350 |  | 66 | 198 | 4615826 | 0.085 | 0.01 | 0.001 | 0.0719 | 0.354 | 51 | 0.162 | 0.75 | 0.185 | 0.003 | 0.036 | 57 | 56.26 | 56.8 | 12.6 | 0.8 | 562 | 30223 | 3217
25.04.2026 | 4615827 | SS540LSV | NVD | 1610 | 7084 | 51 | NR |  | 0 | 132 | 140 | [10 empty] | 1600 |  |  | 140 | 1400 |  | 46.2 | 178.2 | 4615827 | 0.494 | 0.01 | 0.002 | 0.058 | 0.611 | 51 | 0.23 | 1.43 | 0.231 | 0.004 | 0.024 | 82 | 67.19 | 57.1 | 11.7 | 1.3 | 374 | 33862 | 3624
25.04.2026 | 4615828 | SS540LSV | NVD | 1575 | 3905 | 57 | 1505 |  | 0 | 132 | 330 | [10 empty] | 1600 |  |  | 130 | 1500 |  | 108.9 | 240.9 | 4615828 | 0.092 | 0.02 | 0.001 | 0.0709 | 0.339 | 61 | 0.226 | 1.43 | 0.227 | 0.005 | 0.03 | 77 | 60.76 | 36.8 | 11.4 | 1.3 | 377 | 30004 | 3964
25.04.2026 | 4615829 | JSPHTLSV | NVD | 1575 | 5235 | 58 | NR |  | 0 | 132 | 80 | [10 empty] | 1200 |  |  | 120 | 1250 |  | 26.4 | 158.4 | 4615829 | 0.053 | 0.01 | 0.001 | 0.0599 | 0.499 | 61 | 0.195 | 1.28 | 0.2129 | 0.007 | 0.04 | 61 | 52.89 | 60.8 | 13.7 | 2 | 328 | 32736 | 4094
25.04.2026 | 4615830 | JSPHTLSV | NVD | 1570 | 4500 | 61 | 1505 |  | 0 | 132 | 231 | [10 empty] | 1100 |  |  | 150 | 1200 |  | 76.23 | 208.23 | 4615830 | 0.057 | 0.01 | 0.002 | 0.062 | 0.677 | 61 | 0.181 | 1.28 | 0.223 | 0.005 | 0.034 | 64 | 61.49 | 58.7 | 12.6 | 1.1 | 176 | 31570 | 3327
25.04.2026 | 4615831 | JSPHTLSV | NVD | 1572 | 4721 | 60 | 1505 |  | 0 | 132 | 200 | [10 empty] | 1600 |  |  | 130 | 1200 |  | 66 | 198 | 4615831 | 0.396 | 0.01 | 0.002 | 0.065 | 0.538 | 57 | 0.184 | 1.28 | 0.2099 | 0.01 | 0.031 | 67 | 57.7 | 61.6 | 12 | 1.3 | 212 | 33157 | 3162
25.04.2026 | 4615832 | JSPHTLSV | NVD | 1595 | 5200 | 45 | NR |  | 0 | 132 | 580 | [13 empty] | 70 | 1200 |  | 191.4 | 323.4 | 4615832 | 0.038 | 0.01 | 0.001 | 0.0709 | 0.477 | 55 | 0.183 | 1.34 | 0.2369 | 0.003 | 0.031 | 66 | 53.5 | 55.1 | 11.9 | 1.5 | 176 | 29616 | 3044
25.04.2026 | 4615833 | JSAW5L | VD | 1590 | 7633 | 60 | NR |  | 0 | 132 | 250 | [10 empty] | 1500 |  | 30 |  | 1250 |  | 82.5 | 214.5 | 4615833 | 0.098 | 0.01 | 0.001 | 0.056 | 0.455 | 57 | 0.154 | 1.24 | 0.3059 | 0.003 | 0.038 | 61 | 64.03 | 51.5 | 11.9 | 0.6 | 241 | 31620 | 3037
25.04.2026 | 4615834 | S500 | NVD | 1565 | 4211 | 62 | NR |  | 0 | 132 | 560 | [10 empty] | 1800 |  | 100 | 120 | 1200 |  | 184.8 | 316.8 | 4615834 | 0.462 | 0.01 | 0.001 | 0.0599 | 0.737 | 44 | 0.172 | 1.66 | 0.4139 | 0.004 | 0.039 | 64 | 59.63 | 55.3 | 12 | 1.6 | 644 | 31240 | 3280
25.04.2026 | 4615835 | JSPHTLSV | NVD | 1605 | 6900 | 62 | NR |  | 0 | 132 | 280 | [10 empty] | 1600 |  |  | 130 | 1250 |  | 92.4 | 224.4 | 4615835 | 0.621 | 0.01 | 0.002 | 0.0519 | 0.684 | 58 | 0.182 | 1.29 | 0.2 | 0.006 | 0.043 | 64 | 54.48 | 64.2 | 12 | 1.4 | 447 | 33517 | 3425
25.04.2026 | 4615836 | JSAW5L | VD | 1575 | 5598 | 45 | NR |  | 0 | 132 | 250 | [10 empty] | 1400 |  |  |  | 1600 |  | 82.5 | 214.5 | 4615836 | 0.177 | 0.02 | 0.002 | 0.058 | 0.575 | 57 | 0.159 | 1.24 | 0.26 | 0.003 | 0.035 | 61 | 54.56 | 53.2 | 12.2 | 1.5 | 576 | 36947 | 3218
25.04.2026 | 4615837 | JSAW5L | VD | 1575 | 7000 | 60 | NR |  | 0 | 132 | 200 | [10 empty] | 1400 |  | 170 |  | 1200 |  | 66 | 198 | 4615837 | 0.152 | 0.01 | 0.001 | 0.058 | 0.596 | 58 | 0.164 | 1.26 | 0.319 | 0.003 | 0.036 | 61 | 60.59 | 64.7 | 12.8 | 1.7 | 429 | 32550 | 3452
25.04.2026 | 4615838 | JSPHTLSV | NVD | 1585 | 4800 | 35 | NR |  | 0 | 132 | 100 | [10 empty] | 1600 |  |  | 90 | 1200 |  | 33 | 165 | 4615838 | 0.056 | 0.01 | 0.001 | 0.068 | 0.514 | 57 | 0.189 | 1.28 | 0.215 | 0.0089 | 0.036 | 64 | 61.72 | 55.2 | 11.8 | 1.1 | 453 | 29600 | 3404
25.04.2026 | 4615839 | JSAW5L | VD | 1580 | 6682 | 56 | NR |  | 0 | 132 | 170 | [10 empty] | 1600 |  |  |  | 1600 |  | 56.1 | 188.1 | 4615839 | 0.544 | 0.01 | 0.008 | 0.066 | 0.087 | 51 | 0.157 | 1.25 | 0.263 | 0.003 | 0.042 | 57 | 56.58 | 59.1 | 12.4 | 1 | 490 | 32952 | 3429
25.04.2026 | 4615840 | JSPHTLSV | NVD | 1580 | 3200 | 35 | NR |  | 0 | 132 | 270 | [13 empty] | 120 | 1200 |  | 89.1 | 221.1 | 4615840 | 0.072 | 0.01 | 0.001 | 0.0599 | 0.431 | 55 | 0.177 | 1.24 | 0.216 | 0.008 | 0.028 | 66 | 59.25 | 60.2 | 12.1 | 1.4 | 417 | 30318 | 3424
25.04.2026 | 4615841 | JSPHTLSV | NVD | 1580 | 2918 | 40 | NR |  | 0 | 132 | 310 | [13 empty] | 100 | 1300 |  | 102.3 | 234.3 | 4615841 | 0.7 | 0.01 | 0.003 | 0.058 | 0.42 | 48 | 0.178 | 1.27 | 0.2129 | 0.005 | 0.032 | 66 | 52.24 | 67.2 | 12.1 | 1.5 | 468 | 30317 | 3472
25.04.2026 | 4615842 | JSAW5L | VD | 1580 | 3560 | 25 | NR |  | 0 | 132 | 400 | [10 empty] | 1600 |  |  |  | 1300 |  | 132 | 264 | 4615842 | 0.316 | 0.01 | 0.002 | 0.0519 | 0.583 | 54 | 0.157 | 1.23 | 0.28 | 0.003 | 0.037 | 58 | 67 | 55.1 | 12.1 | 1.2 | 428 | 30680 | 3562
25.04.2026 | 4615843 | JSAW5L | VD | 1570 | 6268 | 40 | NR |  | 0 | 132 | 550 | [10 empty] | 1600 |  |  | 60 | 1300 |  | 181.5 | 313.5 | 4615843 | 0.039 | 0.01 | 0.001 | 0.055 | 0.564 | 55 | 0.166 | 1.22 | 0.245 | 0.003 | 0.039 | 61 | 52.75 | 63.2 | 12.4 | 1.6 | 412 | 33456 | 3427
25.04.2026 | 4615844 | C15MMN | NVD | 1610 | 5500 | 40 | NR |  | 0 | 132 | 200 | [10 empty] | 1100 |  | 60 | 145 | 1250 | 50 | 66 | 198 | 4615844 | 0.155 | 0.01 | 0.002 | 0.0609 | 0.413 | 51 | 0.138 | 0.74 | 0.223 | 0.007 | 0.029 | 64 | 59.06 | 65.2 | 11.2 | 1.4 | 486 | 34321 | 3424
25.04.2026 | 4615845 | JSAW2 | VD | 1610 | 7718 | 60 | NR |  | 0 | 132 | 420 | [10 empty] | 1100 |  |  | 110 | 1700 |  | 138.6 | 270.6 | 4615845 | 0.653 | 0.01 | 0.002 | 0.067 | 0.35 | 53 | 0.167 | 0.76 | 0.192 | 0.003 | 0.033 | 53 | 63.73 | 60.3 | 12.1 | 1 | 573 | 30519 | 3241
25.04.2026 | 4615846 | S275LS | NVD | 1580 | 3788 | 35 | NR |  | 0 | 132 | 220 | [12 empty] | 30 | 120 | 1150 |  | 72.6 | 204.6 | 4615846 | 0.537 | 0.01 | 0.004 | 0.0759 | 0.186 | 55 | 0.167 | 0.71 | 0.221 | 0.0109 | 0.036 | 63 | 56 | 62.2 | 11.4 | 1.6 | 673 | 34461 | 2977
25.04.2026 | 4615847 | S275LS | NVD | 1575 | 3027 | 70 | NR |  | 0 | 132 | 480 | [10 empty] | 1100 |  |  | 110 | 1400 |  | 158.4 | 290.4 | 4615847 | 0.042 | 0.01 | 0.001 | 0.068 | 0.908 | 63 | 0.16 | 0.73 | 0.196 | 0.008 | 0.039 | 67 | 62.93 | 54 | 10.9 | 1.1 | 456 | 32894 | 3000
26.04.2026 | 4615848 | JSAW2 | VD | 1585 | 5290 | 30 | NR |  | 0 | 132 | 580 | [10 empty] | 1300 |  | 60 | 50 | 1700 |  | 191.4 | 323.4 | 4615848 | 0.222 | 0.02 | 0.001 | 0.055 | 1.232 | 83 | 0.168 | 0.75 | 0.223 | 0.003 | 0.039 | 60 | 65.34 | 38.3 | 13.3 | 1.4 | 456 | 37334 | 3399
26.04.2026 | 4615849 | S275LS | NVD | 1600 | 4513 | 50 | NR |  | 0 | 132 | 470 | [10 empty] | 1300 |  |  | 130 | 1200 | 50 | 155.1 | 287.1 | 4615849 | 0.4 | 0.01 | 0.002 | 0.065 | 0.486 | 51 | 0.165 | 0.73 | 0.194 | 0.005 | 0.04 | 61 | 63.68 | 53.2 | 12.1 | 1.3 | 376 | 33830 | 2898
26.04.2026 | 4615850 | JSAW2 | VD | 1575 | 6535 | 55 | NR |  | 0 | 110 | 650 | [10 empty] | 1300 |  | 30 | 50 | 1200 |  | 214.5 | 324.5 | 4615850 | 0.038 | 0 | 0.001 | 0.066 | 0.183 | 71 | 0.169 | 0.76 | 0.215 | 0.005 | 0.029 | 57 | 60.95 | 59.5 | 12.8 | 1.2 | 660 | 34206 | 3002
26.04.2026 | 4615851 | S275LS | NVD | 1570 | 2533 | 33 | NR |  | 0 | 132 | 250 | [10 empty] | 1300 |  | 30 | 110 | 1250 | 50 | 82.5 | 214.5 | 4615851 | 0.438 | 0.01 | 0.002 | 0.07 | 0.471 | 61 | 0.162 | 0.75 | 0.203 | 0.01 | 0.035 | 61 | 60.72 | 56.2 | 10.2 | 1.3 | 640 | 33960 | 2821
26.04.2026 | 4615852 | S275LS | NVD | 1566 | 3538 | 40 | NR |  | 0 | 132 | 180 | [10 empty] | 1300 |  |  | 100 | 1250 | 50 | 59.4 | 191.4 | 4615852 | 0.693 | 0.01 | 0.003 | 0.069 | 0.761 | 70 | 0.164 | 0.72 | 0.2 | 0.0129 | 0.041 | 63 | 62.74 | 63.9 | 12.1 | 1.3 | 443 | 33997 | 3080
26.04.2026 | 4615853 | S275LS | NVD | 1570 | 3491 | 50 | NR |  | 0 | 132 | 155 | [10 empty] | 1300 |  |  | 120 | 1350 | 50 | 51.15 | 183.15 | 4615853 | [6 empty] | 0.165 | 0.78 | 0.191 | 0.0089 | 0.029 | 64 | 58.9 | 58 | 11.1 | 1.2 | 464 | 33158 | 3045
26.04.2026 | 4615854 | S275LS | NVD | 1565 | 3982 | 50 | NR |  | 0 | 132 | 0 | [10 empty] | 1300 |  |  | 120 | 1350 | 50 | 0 | 132 | 4615854 | 0.079 | 0.01 | 0.001 | 0.055 | 1.118 | 83 | 0.164 | 0.72 | 0.2069 | 0.0089 | 0.037 | 61 | 62.47 | 62.2 | 11.4 | 1.4 | 511 | 32690 | 3257
26.04.2026 | 4615855 | JSPHTLSV | NVD | 1570 | 3299 | 50 | NR |  | 0 | 132 | 150 | [13 empty] | 110 | 1250 | 50 | 49.5 | 181.5 | 4615855 | 0.634 | 0.01 | 0.003 | 0.0749 | 0.349 | 67 | 0.179 | 1.28 | 0.221 | 0.012 | 0.045 | 63 | 63.63 | 58.6 | 10.9 | 1.1 | 521 | 32276 | 3240
25.04.2026 | 4615856 | JSPHTLSV | NVD | 1580 | 3020 | 40 | NR |  | 0 | 132 | 310 | [13 empty] | 100 | 1300 |  | 102.3 | 234.3 | 4615856 | 0.091 | 0.01 | 0.001 | 0.058 | 0.636 | 54 | 0.183 | 1.28 | 0.22 | 0.004 | 0.035 | 61 | 51.69 | 61.5 | 12.1 | 1.2 | 477 | 30413 | 2976
26.04.2026 | 4615857 | JSPHTLSV | NVD | 1567 | 4118 | 69 | 1505 |  | 0 | 132 | 132 | [13 empty] | 100 | 1300 | 50 | 43.56 | 175.56 | 4615857 | 0.095 | 0.01 | 0.001 | 0.05 | 0.361 | 57 | 0.177 | 1.29 | 0.2359 | 0.003 | 0.032 | 63 | 62.52 | 66.9 | 12.8 | 1.3 | 508 | 33684 | 3476
25.04.2026 | 4615858 | JSPHTLSV | NVD | 1580 | 3450 | 40 | NR |  | 0 | 132 | 310 | [13 empty] | 100 | 1300 | 50 | 102.3 | 234.3 | 4615858 | 0.056 | 0.01 | 0.001 | 0.057 | 0.58 | 53 | 0.177 | 1.27 | 0.2409 | 0.008 | 0.035 | 61 | 57.03 | 62.8 | 11.9 | 1.3 | 344 | 32899 | 3304
26.04.2026 | 4615859 | JSPHTLSV | NVD | 1570 | 5003 | 68 | 1505 |  | 0 | 132 | 95 | [13 empty] | 115 | 1250 | 50 | 31.35 | 163.35 | 4615859 | 0.081 | 0.01 | 0.001 | 0.057 | 0.575 | 58 | 0.181 | 1.31 | 0.22 | 0.007 | 0.036 | 64 | 56.5 | 65.8 | 12.7 | 1.3 | 327 | 33771 | 3452
26.04.2026 | 4615860 | JSPHTLSV | NVD | 1575 | 4706 | 76 | NR |  | 0 | 110 | 490 | [10 empty] | 1600 |  |  | 120 | 1350 | 50 | 161.7 | 271.7 | 4615860 | 0.038 | 0.01 | 0.004 | 0.0539 | 0.681 | 67 | 0.177 | 1.28 | 0.2399 | 0.004 | 0.033 | 61 | 58.69 | 61.8 | 13.5 | 1.2 | 545 | 31668 | 3462
26.04.2026 | 4615861 | JSPHTLSV | NVD | 1570 | 5247 | 99 | 1505 |  | 0 | 132 | 355 | [13 empty] | 120 | 1300 | 50 | 117.15 | 249.15 | 4615861 | 0.523 | 0.01 | 0.007 | 0.068 | 0.631 | 57 | 0.18 | 1.29 | 0.2 | 0.008 | 0.033 | 61 | 57.67 | 66.4 | 12.1 | 0 | 270 | 33355 | 3076
26.04.2026 | 4615862 | SAE15B41 | VD | 1589 | 8181 | 125 | 1505 |  | 0 | 178 | 440 | [10 empty] | 1400 |  |  | 170 | 1400 | 50 | 145.2 | 323.2 | 4615862 | 0.061 | 0.01 | 0.001 | 0.0519 | 0.44 | 53 | 0.399 | 1.48 | 0.232 | 0.004 | 0.038 | 63 | 60.67 | 58 | 12.1 | 0 | 423 | 34410 | 3091
25.04.2026 | 4615863 | JSPHTLSV | NVD | 1580 | 3450 | 40 | NR |  | 0 | 132 | 310 | [13 empty] | 100 | 1300 | 50 | 102.3 | 234.3 | 4615863 | 0.051 | 0.02 | 0.001 | 0.05 | 0.568 | 47 | 0.181 | 1.25 | 0.2099 | 0.003 | 0.028 | 64 | 56.64 | 30.4 | 10 | 0.8 | 370 | 30953 | 2973
26.04.2026 | 4615864 | SAE15B41 | VD | 1554 | 6824 | 85 | 1505 |  | 0 | 178 | 411 | [10 empty] | 1400 |  |  | 120 | 1500 | 50 | 135.63 | 313.63 | 4615864 | 0.224 | 0.03 | 0.001 | 0.055 | 0.587 | 54 | 0.388 | 1.48 | 0.228 | 0.002 | 0.036 | 60 | 62 | 39.3 | 10.8 | 0.7 | 278 | 32306 | 2738
26.04.2026 | 4615865 | SAE15B41 | VD | 1560 | 10110 | 89 | NR |  | 0 | 132 | 270 | [10 empty] | 1400 |  |  | 130 | 1400 | 50 | 89.1 | 221.1 | 4615865 | 0.051 | 0.02 | 0.001 | 0.058 | 0.548 | 50 | 0.417 | 1.49 | 0.199 | 0.004 | 0.036 | 64 | 52.93 | 35.3 | 9.3 | 0 | 140 | 31537 | 2726
26.04.2026 | 4615866 | E460STR07 | NVD | 1610 | 7317 | 150 | 1505 |  | 0 | 132 | 145 | [10 empty] | 1400 |  |  | 125 | 1300 | 50 | 47.85 | 179.85 | 4615866 | 0.792 | 0.05 | 0.005 | 0.0599 | 0.531 | 57 | 0.185 | 1.56 | 0.2369 | 0.006 | 0.033 | 67 | 62.38 | 41.6 | 13.8 | 0.4 | 320 | 35216 | 3331
26.04.2026 | 4615867 | SAE15B41 | VD | 1560 | 5887 | 48 | 1505 |  | 0 | 178 | 422 | [10 empty] | 1400 |  |  | 140 | 1450 | 50 | 139.26 | 317.26 | 4615867 | 0.075 | 0.03 | 0.001 | 0.068 | 0.598 | 55 | 0.391 | 1.48 | 0.2389 | 0.003 | 0.036 | 58 | 62.33 | 44.7 | 13 | 0.7 | 563 | 37724 | 3657
26.04.2026 | 4615868 | SAE15B41 | VD | 1552 | 7100 | 40 | NR |  | 0 | 132 | 270 | [10 empty] | 1400 |  |  | 130 | 1350 | 50 | 89.1 | 221.1 | 4615868 | 0.056 | 0.01 | 0.001 | 0.0609 | 0.392 | 54 | 0.404 | 1.48 | 0.2039 | 0.003 | 0.034 | 60 | 52.42 | 48.4 | 14 | 1.4 | 351 | 31429 | 3637
26.04.2026 | 4615869 | E460STR07 | NVD | 1575 | 6910 | 70 | 1505 |  | 0 | 178 | 370 | [10 empty] | 1400 |  |  | 120 | 1550 | 50 | 122.1 | 300.1 | 4615869 | 0.782 | 0.03 | 0.003 | 0.0609 | 0.421 | 50 | 0.189 | 1.55 | 0.25 | 0.006 | 0.028 | 64 | 55.91 | 49.8 | 13.8 | 1.2 | 288 | 30816 | 3363
26.04.2026 | 4615870 | E460STR07 | NVD | 1578 | 4210 | 60 | NR |  | 0 | 178 | 400 | [10 empty] | 2000 |  |  | 80 | 1550 | 50 | 132 | 310 | 4615870 | 0.096 | 0.01 | 0.005 | 0.07 | 0.499 | 54 | 0.185 | 1.56 | 0.265 | 0.004 | 0.035 | 67 | 55.33 | 55.6 | 13.3 | 1.4 | 247 | 34646 | 3470
26.04.2026 | 4615871 | E460STR07 | NVD | 1572 | 5992 | 62 | NR |  | 0 | 132 | 80 | [10 empty] | 1800 |  |  | 100 | 1200 | 50 | 26.4 | 158.4 | 4615871 | 0.067 | 0.01 | 0.001 | 0.056 | 0.621 | 55 | 0.184 | 1.53 | 0.2819 | 0.005 | 0.032 | 61 | 60.96 | 64.5 | 13.4 | 1.4 | 104 | 31990 | 3588
26.04.2026 | 4615872 | E460STR07 | NVD | 1565 | 4690 | 60 | NR |  | 0 | 178 | 370 | [10 empty] | 1800 |  |  | 90 | 1250 | 50 | 122.1 | 300.1 | 4615872 | 0.037 | 0.01 | 0.002 | 0.0539 | 0.592 | 58 | 0.197 | 1.54 | 0.246 | 0.006 | 0.033 | 64 | 69.2 | 48.7 | 11.1 | 1.1 | 544 | 39190 | 3693
26.04.2026 | 4615873 | E460STR07 | NVD | 1562 | 4752 | 58 | NR |  | 0 | 132 | 180 | [10 empty] | 1800 |  |  | 80 | 1300 | 50 | 59.4 | 191.4 | 4615873 | 0.781 | 0.04 | 0.003 | 0.0739 | 0.77 | 64 | 0.185 | 1.55 | 0.2829 | 0.006 | 0.037 | 67 | 65.66 | 41.2 | 11.4 | 0.6 | 651 | 35670 | 3798
26.04.2026 | 4615874 | E460STR07 | NVD | 1565 | 5360 | 62 | NR |  | 0 | 110 | 440 | [10 empty] | 1600 |  |  | 90 | 1300 | 50 | 145.2 | 255.2 | 4615874 | 0.16 | 0.01 | 0.001 | 0.063 | 0.444 | 54 | 0.187 | 1.56 | 0.2939 | 0.0089 | 0.027 | 63 | 62.5 | 61.2 | 11.8 | 1.2 | 382 | 36462 | 3430
26.04.2026 | 4615875 | E460STR07 | NVD | 1565 | 4433 | 56 | NR |  | 0 | 132 | 400 | [10 empty] | 1600 |  |  | 80 | 1200 | 50 | 132 | 264 | 4615875 | 0.19 | 0.01 | 0.001 | 0.062 | 0.316 | 54 | 0.189 | 1.55 | 0.269 | 0.0109 | 0.035 | 64 | 63.3 | 56.2 | 12.1 | 1 | 438 | 34661 | 3582
26.04.2026 | 4615876 | E460STR07 | NVD | 1560 | 4883 | 70 | NR |  | 0 | 132 | 350 | [10 empty] | 1800 |  |  | 130 | 1500 | 50 | 115.5 | 247.5 | 4615876 | 0.23 | 0.01 | 0.002 | 0.0709 | 0.443 | 61 | 0.183 | 1.54 | 0.2439 | 0.006 | 0.027 | 67 | 62.36 | 62.1 | 12.7 | 0.8 | 437 | 33468 | 3448
26.04.2026 | 4615877 | E460STR07 | NVD | 1565 | 6310 | 52 | NR |  | 0 | 132 | 350 | [10 empty] | 1600 |  |  | 100 | 1400 | 50 | 115.5 | 247.5 | 4615877 | 0.046 | 0.01 | 0.001 | 0.084 | 0.411 | 61 | 0.205 | 1.64 | 0.246 | 0.01 | 0.043 | 61 | 63.07 | 60.2 | 11.4 | 0.9 | 573 | 34193 | 3609
26.04.2026 | 4615878 | E460STR07 | NVD | 1560 | 4465 | 52 | NR |  | 0 | 132 | 450 | [10 empty] | 1800 |  |  | 130 | 1500 | 50 | 148.5 | 280.5 | 4615878 | 0.048 | 0.01 | 0.001 | 0.082 | 0.39 | 67 | 0.192 | 1.54 | 0.257 | 0.0109 | 0.032 | 64 | 58.76 | 59.3 | 12.4 | 0.6 | 429 | 30459 | 3731
26.04.2026 | 4615879 | E460STR07 | NVD | 1565 | 5462 | 44 | NR |  | 0 | 132 | 300 | [10 empty] | 1600 |  |  | 100 | 1450 | 50 | 99 | 231 | 4615879 | 0.076 | 0.01 | 0.001 | 0.079 | 0.455 | 64 | 0.182 | 1.53 | 0.269 | 0.0089 | 0.037 | 61 | 55.13 | 60.2 | 13.5 | 0.4 | 460 | 30576 | 3411
26.04.2026 | 4615880 | E460STR07 | NVD | 1560 | 5641 | 54 | NR |  | 0 | 132 | 420 | [10 empty] | 1800 |  |  | 120 | 1500 | 50 | 138.6 | 270.6 | 4615880 | 0.464 | 0.01 | 0.003 | 0.0749 | 0.464 | 54 | 0.189 | 1.57 | 0.276 | 0.008 | 0.038 | 64 | 55.8 | 60.2 | 13.2 | 1.1 | 443 | 30817 | 3420
26.04.2026 | 4615881 | E460STR07 | NVD | 1565 | 4784 | 50 | NR |  | 0 | 132 | 350 | [10 empty] | 1600 |  |  | 100 | 1500 | 50 | 115.5 | 247.5 | 4615881 | 0.792 | 0.01 | 0.005 | 0.084 | 0.508 | 67 | 0.197 | 1.55 | 0.272 | 0.004 | 0.03 | 67 | 58.78 | 58.3 | 13 | 0.7 | 321 | 32461 | 3660
26.04.2026 | 4615882 | E460STR07 | NVD | 1560 | 3305 | 42 | NR |  | 0 | 132 | 300 | [10 empty] | 1800 |  |  | 130 | 1300 | 50 | 99 | 231 | 4615882 | 0.258 | 0.01 | 0.008 | 0.063 | 0.416 | 58 | 0.191 | 1.55 | 0.261 | 0.0109 | 0.031 | 64 | 61.93 | 58.2 | 13.3 | 0 | 525 | 30775 | 3690
26.04.2026 | 4615883 | E460STR07 | NVD | 1565 | 5113 | 80 | NR |  | 0 | 132 | 300 | [10 empty] | 1800 |  |  | 120 | 1400 | 50 | 99 | 231 | 4615883 | 0.18 | 0.01 | 0.001 | 0.0599 | 0.529 | 55 | 0.191 | 1.55 | 0.271 | 0.004 | 0.03 | 64 | 56.69 | 60.2 | 12.8 | 0.4 | 529 | 31020 | 3630
26.04.2026 | 4615884 | SA105 | NVD | 1615 | 6921 | 44 | NR |  | 0 | 132 | 415 | [10 empty] | 1600 |  |  | 120 | 1300 | 50 | 136.95 | 268.95 | 4615884 | 0.586 | 0.01 | 0.004 | 0.067 | 0.638 | 70 | 0.209 | 1.26 | 0.234 | 0.0089 | 0.03 | 64 | 52 | 58.2 | 11.2 | 0.8 | 635 | 28868 | 3832
26.04.2026 | 4615885 | E460STR07 | NVD | 1570 | 4740 | 50 | NR |  | 0 | 132 | 420 | [10 empty] | 1800 |  |  | 120 | 1300 | 50 | 138.6 | 270.6 | 4615885 | 0.759 | 0.01 | 0.003 | 0.0529 | 0.213 | 51 | 0.179 | 1.57 | 0.263 | 0.007 | 0.04 | 64 | 52 | 59.9 | 11.9 | 0.8 | 464 | 30029 | 3286
26.04.2026 | 4615886 | SA105 | NVD | 1583 | 3855 | 33 | NR |  | 0 | 132 | 480 | [10 empty] | 1600 |  |  | 150 | 1400 | 50 | 158.4 | 290.4 | 4615886 | 0.042 | 0.01 | 0.001 | 0.05 | 0.634 | 54 | 0.19 | 1.24 | 0.155 | 0.017 | 0.039 | 61 | 51.35 | 48.2 | 11.2 | 0.7 | 724 | 34350 | 3547
27.04.2026 | 4615887 | E460STR07 | NVD | 1575 | 4444 | 36 | NR |  | 0 | 132 | 350 | [13 empty] | 100 | 1600 | 50 | 115.5 | 247.5 | 4615887 | 0.644 | 0.01 | 0.006 | 0.067 | 0.763 | 54 | 0.19 | 1.51 | 0.2439 | 0.012 | 0.034 | 57 | 61.98 | 60.7 | 12.8 | 0.9 | 672 | 33389 | 3616
27.04.2026 | 4615888 | SA105 | NVD | 1585 | 3315 | 28 | NR |  | 0 | 132 | 500 | [13 empty] | 130 | 1500 | 50 | 165 | 297 | 4615888 | 0.076 | 0.01 | 0.007 | 0.0709 | 2.28 | 73 | 0.207 | 1.29 | 0.227 | 0.0129 | 0.039 | 61 | 58.74 | 57.6 | 12.4 | 0.8 | 673 | 34178 | 3456
27.04.2026 | 4615889 | SA105 | NVD | 1575 | 3978 | 35 | NR |  | 0 | 132 | 0 | [13 empty] | 120 | 1400 | 50 | 0 | 132 | 4615889 | 0.732 | 0.01 | 0.006 | 0.063 | 0.383 | 51 | 0.199 | 1.26 | 0.226 | 0.006 | 0.026 | 64 | 54.77 | 60.4 | 12.2 | 1.7 | 708 | 33482 | 3273
27.04.2026 | 4615890 | SA105 | NVD | 1575 | 3450 | 40 | NR |  | 0 | 132 | 150 | [13 empty] | 130 | 1200 | 50 | 49.5 | 181.5 | 4615890 | 0.046 | 0 | 0.001 | 0.0589 | 0.535 | 47 | 0.188 | 1.26 | 0.23 | 0.031 | 0.052 | 63 | 56.91 | 63.4 | 12.5 | 1.2 | 761 | 34698 | 3717
27.04.2026 | 4615891 | SA105 | NVD | 1575 | 3848 | 40 | NR |  | 0 | 132 | 400 | [13 empty] | 150 | 1300 | 50 | 132 | 264 | 4615891 | 0.538 | 0.01 | 0.003 | 0.0539 | 0.672 | 48 | 0.219 | 1.28 | 0.232 | 0.008 | 0.025 | 64 | 56.32 | 57.8 | 11.6 | 1.2 | 1137 | 31077 | 3290
27.04.2026 | 4615892 | SA105 | NVD | 1580 | 4900 | 40 | NR |  | 0 | 132 | 220 | [13 empty] | 120 | 1400 | 50 | 72.6 | 204.6 | 4615892 | 0.524 | 0.01 | 0.016 | 0.056 | 0.383 | 47 | 0.19 | 1.27 | 0.161 | 0.027 | 0.013 | 63 | 60.54 | 56.3 | 11.1 | 1.6 | 1196 | 31322 | 3052
27.04.2026 | 4615893 | E460STR07 | NVD | 1603 | 7460 | 65 | NR |  | 0 | 132 | 130 | [13 empty] | 150 | 1300 | 50 | 42.9 | 174.9 | 4615893 | 0.591 | 0.01 | 0.004 | 0.0709 | 0.424 | 71 | 0.19 | 1.54 | 0.245 | 0.006 | 0.035 | 63 | 52.74 | 57.8 | 11.2 | 1.1 | 782 | 30799 | 3012
27.04.2026 | 4615894 | SA105 | NVD | 1582 | 4900 | 35 | NR |  | 0 | 132 | 180 | [10 empty] | 1600 |  |  | 120 | 1400 | 50 | 59.4 | 191.4 | 4615894 | 0.15 | 0.01 | 0.001 | 0.05 | 0.302 | 51 | 0.22 | 1.25 | 0.26 | 0.006 | 0.033 | 57 | 66.99 | 59.4 | 13.4 | 2 | 282 | 34761 | 3764
27.04.2026 | 4615895 | E460STR07 | NVD | 1572 | 5000 | 40 | NR |  | 0 | 132 | 210 | [10 empty] | 1600 |  |  | 60 | 1300 | 50 | 69.3 | 201.3 | 4615895 | 0.532 | 0.01 | 0.002 | 0.0589 | 0.472 | 50 | 0.192 | 1.56 | 0.2899 | 0.005 | 0.041 | 67 | 60 | 56.7 | 10.8 | 1.6 | 505 | 32657 | 3286
27.04.2026 | 4615896 | C18HMN | NVD | 1612 | 11077 | 180 | NR |  | 0 | 132 | 500 | [13 empty] | 125 | 1300 | 50 | 165 | 297 | 4615896 | 0.048 | 0.01 | 0.001 | 0.062 | 0.404 | 51 | 0.177 | 1.2 | 0.194 | 0.01 | 0.039 | 71 | 57.68 | 60.2 | 11.6 | 1.2 | 491 | 32669 | 3378
27.04.2026 | 4615897 | C18HMN | NVD | 1580 | 4950 | 70 | NR |  | 0 | 132 | 66 | [10 empty] | 1500 |  |  | 120 | 1200 | 50 | 21.78 | 153.78 | 4615897 | 0.07 | 0.01 | 0.001 | 0.0609 | 0.44 | 54 | 0.182 | 1.21 | 0.2089 | 0.004 | 0.017 | 74 | 60.66 | 57.1 | 10.2 | 1.1 | 366 | 30444 | 3354
27.04.2026 | 4615898 | SA105 | NVD | 1580 | 7985 | 80 | NR |  | 0 | 132 | 250 | [10 empty] | 1500 |  |  | 130 | 1500 | 50 | 82.5 | 214.5 | 4615898 | 0.119 | 0.01 | 0.005 | 0.0769 | 0.473 | 63 | 0.212 | 1.27 | 0.228 | 0.005 | 0.027 | 67 | 62.2 | 58 | 11.8 | 1 | 431 | 32234 | 3412
27.04.2026 | 4615899 | SA105 | NVD | 1615 | 7569 | 80 | NR |  | 0 | 132 | 200 | [10 empty] | 1400 |  |  | 150 | 1400 | 50 | 66 | 198 | 4615899 | 0.411 | 0.01 | 0.003 | 0.0599 | 1.339 | 54 | 0.21 | 1.24 | 0.268 | 0.003 | 0.027 | 71 | 54.42 | 49.78 | 11.8 | 0.9 | 1031 | 31992 | 3583
27.04.2026 | 4615900 | SA105 | NVD | 1575 | 4667 | 75 | NR |  | 0 | 132 | 350 | [10 empty] | 1400 |  |  | 100 | 1300 | 50 | 115.5 | 247.5 | 4615900 | 0.038 | 0.01 | 0.001 | 0.065 | 0.497 | 61 | 0.205 | 1.2 | 0.2325 | 0.0087 | 0.042 | 67 | 67.27 | 44 | 11.7 | 1.1 | 258 | 36922 | 3554
27.04.2026 | 4615901 | C18HMN | NVD | 1590 | 4107 | 50 | NR |  | 0 | 132 | 100 | [10 empty] | 1400 |  |  | 120 | 1450 | 50 | 33 | 165 | 4615901 | 0.281 | 0.04 | 0.001 | 0.055 | 0.256 | 57 | 0.165 | 1.19 | 0.199 | 0.007 | 0.026 | 70 | 51.4 | 39.2 | 10.6 | 1 | 322 | 30611 | 3002
27.04.2026 | 4615902 | SA105 | NVD | 1570 | 6925 | 40 | NR |  | 0 | 132 | 200 | [10 empty] | 500 |  |  | 130 | 1200 | 50 | 66 | 198 | 4615902 | 0.041 | 0.01 | 0.001 | 0.055 | 0.524 | 60 | 0.207 | 1.26 | 0.225 | 0.0109 | 0.028 | 67 | 56.13 | 57.2 | 12.6 | 1.3 | 252 | 33974 | 3252
27.04.2026 | 4615903 | C18HMN | NVD | 1580 | 4342 | 40 | NR |  | 0 | 132 | 200 | [10 empty] | 1300 |  |  | 110 | 1500 | 50 | 66 | 198 | 4615903 | 0.11 | 0.01 | 0.001 | 0.0539 | 0.494 | 54 | 0.182 | 1.19 | 0.214 | 0.01 | 0.029 | 64 | 55.46 | 63.4 | 12.9 | 1.5 | 300 | 3267 | 3663
27.04.2026 | 4615904 | C18HMN | NVD | 1578 | 3245 | 32 | NR |  | 0 | 132 | 50 | [10 empty] | 1700 |  |  | 100 | 1400 | 25 | 16.5 | 148.5 | 4615904 | 0.058 | 0.01 | 0.002 | 0.07 | 0.42 | 61 | 0.173 | 1.17 | 0.2119 | 0.014 | 0.035 | 63 | 63.2 | 60.6 | 11.8 | 1.2 | 61 | 31688 | 3365
27.04.2026 | 4615905 | C18HMN | NVD | 1575 | 3479 | 35 | NR |  | 0 | 178 | 250 | [10 empty] | 1800 |  |  | 100 | 1500 | 25 | 82.5 | 260.5 | 4615905 | 0.059 | 0.01 | 0.001 | 0.0609 | 0.451 | 48 | 0.168 | 1.22 | 0.223 | 0.006 | 0.033 | 64 | 56.34 | 60.1 | 12.3 | 1.2 | 344 | 33299 | 3339
27.04.2026 | 4615906 | C18HMN | NVD | 1575 | 2579 | 42 | NR |  | 0 | 178 | 370 | [13 empty] | 88 | 1400 | 25 | 122.1 | 300.1 | 4615906 | 0.027 | 0 | 0.001 | 0.055 | 0.515 | 54 | 0.164 | 1.17 | 0.221 | 0.008 | 0.032 | 61 | 64.04 | 60.3 | 12.1 | 1.3 | 315 | 35176 | 3376
27.04.2026 | 4615907 | C18HMN | NVD | 1578 | 3152 | 40 | NR |  | 0 | 178 | 400 | [10 empty] | 1800 |  |  | 100 | 1600 | 25 | 132 | 310 | 4615907 | 0.03 | 0 | 0.001 | 0.064 | 0.609 | 54 | 0.168 | 1.19 | 0.227 | 0.006 | 0.031 | 63 | 51.51 | 68 | 12.9 | 1.4 | 766 | 38469 | 3455
27.04.2026 | 4615908 | C18HMN | NVD | 1580 | NR | 32 | NR |  | 0 | 178 | 135 | [10 empty] | 1800 |  |  | 100 | 1600 | 25 | 44.55 | 222.55 | 4615908 | 0.081 | 0.01 | 0.001 | 0.0719 | 0.347 | 53 | 0.173 | 1.19 | 0.215 | 0.01 | 0.042 | 63 | 55.92 | 67.7 | 15 | 0.5 | 727 | 40027 | 4303
27.04.2026 | 4615909 | C18HMN | NVD | 1580 | 3922 | 35 | NR |  | 0 | 110 | 99 | [13 empty] | 100 | 1300 | 25 | 32.67 | 142.67 | 4615909 | 0.08 | 0.01 | 0.001 | 0.056 | 0.5 | 51 | 0.166 | 1.18 | 0.22 | 0.005 | 0.032 | 67 | 57.14 | 55.8 | 13.1 | 1.8 | 393 | 28427 | 3462
27.04.2026 | 4615910 | C18HMN | NVD | 1565 | 4654 | 33 | NR |  | 0 | 132 | 250 | [13 empty] | 100 | 1600 | 25 | 82.5 | 214.5 | 4615910 | 0.378 | 0.01 | 0.001 | 0.062 | 0.662 | 53 | 0.185 | 1.19 | 0.1769 | 0.0089 | 0.022 | 64 | 49.46 | 65.8 | 13.6 | 1.3 | 590 | 32262 | 3694
27.04.2026 | 4615911 | C18HMN | NVD | 1585 | 4491 | 46 | NR |  | 0 | 132 | 450 | [13 empty] | 110 | 1500 | 25 | 148.5 | 280.5 | 4615911 | 0.431 | 0.01 | 0.001 | 0.065 | 1.171 | 50 | 0.153 | 1.17 | 0.1779 | 0.012 | 0.027 | 68 | 69.98 | 64.2 | 12.7 | 0 | 395 | 35426 | 3686
27.04.2026 | 4615912 | SA105 | NVD | 1610 | 4400 | 45 | NR |  | 0 | 132 | 300 | [13 empty] | 100 | 1200 | 25 | 99 | 231 | 4615912 | 0.173 | 0.01 | 0.003 | 0.079 | 0.245 | 60 | 0.217 | 1.25 | 0.255 | 0.007 | 0.021 | 74 | 63.77 | 62.8 | 13 | 0.8 | 619 | 35869 | 3883
27.04.2026 | 4615913 | C18HMN | NVD | 1585 | 3693 | 26 | NR |  | 0 | 110 | 220 | [13 empty] | 100 | 1300 | 25 | 72.6 | 182.6 | 4615913 | 0.308 | 0.01 | 0.001 | 0.0599 | 0.2 | 61 | 0.192 | 1.16 | 0.2069 | 0.02 | 0.04 | 70 | 58.44 | 62.3 | 12.7 | 0.8 | 376 | 33608 | 3218
27.04.2026 | 4615914 | SA105 | NVD | 1585 | 3012 | 20 | NR |  | 0 | 132 | 150 | [13 empty] | 110 | 1300 | 25 | 49.5 | 181.5 | 4615914 | 0.835 | 0.01 | 0.002 | 0.063 | 0.488 | 55 | 0.223 | 1.2 | 0.265 | 0.0109 | 0.03 | 67 | 70.08 | 60 | 12 | 0.9 | 185 | 34806 | 3409
27.04.2026 | 4615915 | SA105 | NVD | 1575 | 3500 | 28 | NR |  | 0 | 132 | 270 | [13 empty] | 110 | 1150 | 25 | 89.1 | 221.1 | 4615915 | 0.763 | 0.02 | 0.004 | 0.0719 | 0.496 | 60 | 0.203 | 1.22 | 0.265 | 0.012 | 0.036 | 64 | 63.27 | 61.9 | 12.6 | 0.8 | 335 | 33927 | 3440
27.04.2026 | 4615916 | SA105 | NVD | 1582 | 5088 | 36 | NR |  | 0 | 132 | 130 | [13 empty] | 100 | 1150 | 25 | 42.9 | 174.9 | 4615916 | 0.674 | 0.02 | 0.003 | 0.062 | 1.044 | 53 | 0.24 | 1.21 | 0.274 | 0.0129 | 0.033 | 61 | 64.2 | 63.3 | 12.4 | 0.8 | 181 | 35372 | 3399
27.04.2026 | 4615917 | SA105 | NVD | 1575 | 5002 | 45 | NR |  | 0 | 132 | 100 | [13 empty] | 100 | 1300 | 25 | 33 | 165 | 4615917 | 0.447 | 0.01 | 0.002 | 0.056 | 0.418 | 48 | 0.199 | 1.23 | 0.272 | 0.005 | 0.035 | 61 | 63.18 | 60.3 | 12.6 | 0 | 381 | 32746 | 3186
27.04.2026 | 4615918 | SA105 | NVD | 1575 | 4992 | 47 | NR |  | 0 | 132 | 350 | [10 empty] | 1600 |  |  | 110 | 1300 | 25 | 115.5 | 247.5 | 4615918 | 0.048 | 0.01 | 0.001 | 0.064 | 0.644 | 51 | 0.197 | 1.21 | 0.275 | 0.007 | 0.033 | 67 | 63.45 | 63.2 | 11.9 | 1.1 | 269 | 34024 | 3527
27.04.2026 | 4615919 | SA105 | NVD | 1575 | 4843 | 47 | NR |  | 0 | 132 | 500 | [13 empty] | 100 | 1500 | 25 | 165 | 297 | 4615919 | 0.323 | 0.02 | 0.002 | 0.065 | 0.884 | 61 | 0.201 | 1.2 | 0.262 | 0.01 | 0.039 | 68 | 58 | 61 | 12.6 | 1.1 | 314 | 33989 | 3182
27.04.2026 | 4615920 | SA105 | NVD | 1575 | 4070 | 83 | NR |  | 0 | 132 | 200 | [13 empty] | 100 | 1100 | 25 | 66 | 198 | 4615920 | 0.443 | 0.01 | 0.003 | 0.078 | 0.644 | 55 | 0.206 | 1.27 | 0.266 | 0.0129 | 0.035 | 68 | 60.63 | 61.2 | 12 | 1.1 | 392 | 32809 | 3137
27.04.2026 | 4615921 | SA105 | NVD | 1579 | 4499 | 61 | NR |  | 0 | 132 | 300 | [13 empty] | 150 | 1200 | 25 | 99 | 231 | 4615921 | 0.141 | 0.01 | 0.001 | 0.068 | 0.337 | 54 | 0.194 | 1.23 | 0.2099 | 0.006 | 0.034 | 71 | 61.03 | 62.2 | 12.1 | 1.1 | 321 | 34636 | 3570
27.04.2026 | 4615922 | SA105 | NVD | 1577 | 6215 | 80 | NR |  | 0 | 132 | 300 | [13 empty] | 100 | 1200 | 25 | 99 | 231 | 4615922 | 0.422 | 0.02 | 0.002 | 0.0719 | 0.874 | 61 | 0.192 | 1.24 | 0.224 | 0.007 | 0.033 | 71 | 63 | 60.3 | 12.1 | 0.8 | 540 | 33233 | 3485
27.04.2026 | 4615923 | HT(V) | NVD | 1600 | 4673 | 62 | NR |  | 0 | 132 | 320 | [10 empty] | 1400 |  |  | 150 | 1550 | 25 | 105.6 | 237.6 | 4615923 | 0.025 | 0.01 | 0.001 | 0.066 | 0.255 | 54 | 0.188 | 1.25 | 0.229 | 0.007 | 0.031 | 71 | 57.46 | 45.9 | 11.4 | 0.5 | 471 | 35328 | 3733
28.04.2026 | 4615924 | HT(V) | NVD | 1575 | 4300 | 70 | NR |  | 0 | 132 | 530 | [10 empty] | 1600 |  |  | 120 | 1700 | 25 | 174.9 | 306.9 | 4615924 | 0.041 | 0.01 | 0.001 | 0.0739 | 0.296 | 47 | 0.184 | 1.24 | 0.183 | 0.005 | 0.031 | 67 | 56.07 | 62.2 | 14.5 | 2.8 | 434 | 34021 | 3619
28.04.2026 | 4615925 | SA105 | NVD | 1582 | 4106 | 32 | NR |  | 0 | 132 | 160 | [13 empty] | 100 | 1300 | 25 | 52.8 | 184.8 | 4615925 | 0.251 | 0.01 | 0.001 | 0.062 | 0.893 | 57 | 0.214 | 1.25 | 0.22 | 0.008 | 0.029 | 70 | 63 | 59.6 | 12.3 | 1.3 | 501 | 32634 | 3199
28.04.2026 | 4615926 | HT(V) | NVD | 1570 | 3147 | 32 | NR |  | 0 | 132 | 388 | [10 empty] | 1500 |  |  | 120 | 1400 | 25 | 128.04 | 260.04 | 4615926 | 0.307 | 0.01 | 0.003 | 0.067 | 0.446 | 63 | 0.183 | 1.24 | 0.201 | 0.0129 | 0.034 | 68 | 61.06 | 59.8 | 11.9 | 1.2 | 366 | 33357 | 3203
28.04.2026 | 4615927 | HT(V) | NVD | 1567 | 3482 | 38 | NR |  | 0 | 132 | 380 | [13 empty] | 100 | 1250 | 25 | 125.4 | 257.4 | 4615927 | 0.179 | 0.01 | 0.001 | 0.062 | 0.359 | 44 | 0.195 | 1.23 | 0.218 | 0.01 | 0.026 | 67 | 50.83 | 62.8 | 11.8 | 1.2 | 498 | 32692 | 3271
28.04.2026 | 4615928 | HT(V) | NVD | 1572 | 2805 | 37 | NR |  | 0 | 130 | 230 | [10 empty] | 1600 |  |  | 120 | 1300 | 25 | 75.9 | 205.9 | 4615928 | 0.323 | 0.01 | 0.002 | 0.064 | 0.557 | 47 | 0.183 | 1.25 | 0.2089 | 0.008 | 0.025 | 70 | 56.41 | 57.7 | 11.7 | 1.2 | 811 | 32889 | 3199
28.04.2026 | 4615929 | HT(V) | NVD | 1570 | 4285 | 40 | NR |  | 0 | 132 | 0 | [10 empty] | 1400 |  |  | 90 | 1200 | 25 | 0 | 132 | 4615929 | 0.039 | 0.01 | 0.002 | 0.067 | 0.615 | 57 | 0.175 | 1.2 | 0.2109 | 0.0089 | 0.031 | 68 | 60.1 | 62.2 | 12.1 | 1.3 | 346 | 33111 | 3320
28.04.2026 | 4615930 | HT(V) | NVD | 1565 | 3680 | 43 | NR |  | 0 | 132 | 300 | [10 empty] | 1500 |  |  | 80 | 1500 | 25 | 99 | 231 | 4615930 | 0.059 | 0.01 | 0.001 | 0.065 | 0.412 | 51 | 0.179 | 1.25 | 0.231 | 0.0089 | 0.032 | 70 | 48.72 | 63.1 | 12.4 | 1.2 | 459 | 33522 | 3737
28.04.2026 | 4615931 | HT(V) | NVD | 1568 | 4014 | 45 | NR |  | 0 | 132 | 100 | [13 empty] | 120 | 1300 | 25 | 33 | 165 | 4615931 | 0.08 | 0.01 | 0.001 | 0.0719 | 0.863 | 64 | 0.186 | 1.22 | 0.2059 | 0.01 | 0.028 | 67 | 66.01 | 69.8 | 13.3 | 1.5 | 674 | 36437 | 3670
28.04.2026 | 4615932 | C18HMN | NVD | 1565 | 3839 | 40 | 1552 |  | 0 | 132 | 300 | [13 empty] | 100 | 1300 | 25 | 99 | 231 | 4615932 | 0.503 | 0.01 | 0.003 | 0.065 | 0.513 | 51 | 0.163 | 1.17 | 0.225 | 0.0089 | 0.032 | 67 | 64.77 | 63.8 | 11.7 | 1.1 | 469 | 32554 | 3226
28.04.2026 | 4615933 | C18HMN | NVD | 1567 | 4206 | 45 | NR |  | 0 | 132 | 195 | [13 empty] | 100 | 1300 | 25 | 64.35 | 196.35 | 4615933 | 0.087 | 0.01 | 0.001 | 0.067 | 0.612 | 55 | 0.168 | 1.17 | 0.2039 | 0.007 | 0.026 | 68 | 51.56 | 67.8 | 12.1 | 1.3 | 718 | 33370 | 3525
28.04.2026 | 4615934 | C18HMN | NVD | 1570 | 4100 | 40 | NR |  | 0 | 132 | 270 | [13 empty] | 100 | 1750 | 25 | 89.1 | 221.1 | 4615934 | 0.042 | 0.01 | 0.002 | 0.0719 | 0.929 | 66 | 0.18 | 1.19 | 0.182 | 0.01 | 0.032 | 67 | 59.92 | 63.4 | 12.5 | 0.9 | 527 | 31906 | 3848
28.04.2026 | 4615935 | C18HMN | NVD | 1580 | 4883 | 60 | NR |  | 0 | 132 | 350 | [13 empty] | 100 | 1100 | 25 | 115.5 | 247.5 | 4615935 | 0.492 | 0.03 | 0.003 | 0.062 | 0.492 | 48 | 0.174 | 1.24 | 0.2429 | 0.004 | 0.029 | 68 | 52.69 | 48.5 | 12.2 | 1 | 699 | 35083 | 3622
28.04.2026 | 4615936 | C18HMN | NVD | 1575 | 4858 | 30 | NR |  | 0 | 132 | 340 | [13 empty] | 110 | 1200 | 25 | 112.2 | 244.2 | 4615936 | 0.247 | 0.03 | 0.002 | 0.0589 | 0.718 | 47 | 0.169 | 1.2 | 0.2 | 0.006 | 0.029 | 64 | 58.63 | 50.7 | 12.4 | 0.9 | 425 | 36511 | 3533
28.04.2026 | 4615937 | C18HMN | NVD | 1580 | 5012 | 65 | NR |  | 0 | 132 | 200 | [13 empty] | 130 | 1050 | 25 | 66 | 198 | 4615937 | 0.045 | 0.01 | 0.001 | 0.056 | 0.632 | 51 | 0.168 | 1.14 | 0.2292 | 0.0053 | 0.032 | 64 | 57.66 | 64 | 12.8 | 1.3 | 356 | 32057 | 3460
28.04.2026 | 4615938 | SA105 | NVD | 1615 | 5178 | 80 | NR |  | 0 | 132 | 200 | [13 empty] | 150 | 1300 | 25 | 66 | 198 | 4615938 | 0.594 | 0.02 | 0.004 | 0.062 | 0.255 | 45 | 0.201 | 1.24 | 0.258 | 0.005 | 0.028 | 64 | 56.22 | 47.6 | 11 | 1.5 | 296 | 35027 | 3389
28.04.2026 | 4615939 | C18HMN | NVD | 1575 | 2400 | 30 | NR |  | 0 | 132 | 210 | [13 empty] | 100 | 1200 | 25 | 69.3 | 201.3 | 4615939 | 0.371 | 0.02 | 0.002 | 0.0539 | 0.382 | 51 | 0.181 | 1.2 | 0.225 | 0.016 | 0.033 | 63 | 50.4 | 52 | 11 | 1.2 | 473 | 35050 | 3470
28.04.2026 | 4615940 | SA105 | NVD | 1580 | 3899 | 29 | NR |  | 0 | 132 | 230 | [13 empty] | 130 | 1200 | 25 | 75.9 | 207.9 | 4615940 | 0.472 | 0.01 | 0.001 | 0.0529 | 0.746 | 57 | 0.205 | 1.26 | 0.269 | 0.023 | 0.053 | 66 | 62.4 | 60.2 | 12.4 | 1.3 | 375 | 31266 | 3609
28.04.2026 | 4615941 | SA105 | NVD | 1580 | 4800 | 35 | NR |  | 0 | 132 | 70 | [13 empty] | 100 | 1300 | 25 | 23.1 | 155.1 | 4615941 | 0.054 | 0.01 | 0.001 | 0.0589 | 0.501 | 57 | 0.197 | 1.25 | 0.231 | 0.0129 | 0.039 | 64 | 52.1 | 61.5 | 11.9 | 1.2 | 340 | 29928 | 3532
28.04.2026 | 4615942 | SA105 | NVD | 1580 | 5007 | 50 | NR |  | 0 | 132 | 320 | [13 empty] | 110 | 1100 | 25 | 105.6 | 237.6 | 4615942 | 0.628 | 0.01 | 0.002 | 0.064 | 0.577 | 57 | 0.193 | 1.24 | 0.27 | 0.0089 | 0.037 | 64 | 67.55 | 54.2 | 12.4 | 1.2 | 194 | 31940 | 3460
28.04.2026 | 4615943 | SA105 | NVD | 1580 | 4500 | 31 | NR |  | 0 | 132 | 290 | [13 empty] | 100 | 1200 | 25 | 95.7 | 227.7 | 4615943 | 0.15 | 0.02 | 0.003 | 0.0599 | 0.391 | 55 | 0.216 | 1.22 | 0.255 | 0.0089 | 0.036 | 64 | 59.63 | 53.2 | 11.9 | 1.9 | 194 | 34330 | 3685
28.04.2026 | 4615944 | FE550DLMH | NVD | 1579 | 5211 | 50 | NR |  | 0 | 132 | 0 | [12 empty] | 50 | 90 | 1250 |  | 0 | 132 | 4615944 | 0.187 | 0.01 | 0.002 | 0.0539 | 0.422 | 51 | 0.17 | 0.85 | 0.1739 | 0.0299 | 0.029 | 63 | 63.05 | 70 | 13.5 | 1.9 | 277 | 35949 | 4027
28.04.2026 | 4615945 | FE550DLMH | NVD | 1590 | 5000 | 59 | NR |  | 0 | 132 | 80 | [13 empty] | 90 | 1200 |  | 26.4 | 158.4 | 4615945 | 0.651 | 0.03 | 0.005 | 0.0519 | 0.362 | 48 | 0.192 | 0.82 | 0.167 | 0.005 | 0.006 | 64 | 65.6 | 50.4 | 10.3 | 1.7 | 187 | 34891 | 3887
28.04.2026 | 4615946 | FE550DLMH | NVD | 1575 | 5900 | 120 | NR |  | 0 | 132 | 100 | [13 empty] | 100 | 1200 |  | 33 | 165 | 4615946 | 0.688 | 0.03 | 0.005 | 0.0539 | 0.414 | 53 | 0.184 | 0.82 | 0.19 | 0.005 | 0.007 | 67 | 55.82 | 44.2 | 10.3 | 1.9 | 76 | 33288 | 3486
28.04.2026 | 4615947 | FE550DLMH | NVD | 1610 | 7800 | 150 | NR |  | 0 | 132 | 0 | [12 empty] | 90 | 120 | 900 |  | 0 | 132 | 4615947 | 0.057 | 0.02 | 0.002 | 0.062 | 1.105 | 64 | 0.185 | 0.85 | 0.228 | 0.006 | 0.008 | 67 | 67.35 | 53.8 | 10.2 | 1.7 | 287 | 31303 | 3801
28.04.2026 | 4615948 | C18 | NVD | 1610 | 6800 | 65 | NR |  | 0 | 132 | 330 | [12 empty] | 50 | 140 | 1100 |  | 108.9 | 240.9 | 4615948 | 0.066 | 0.02 | 0.001 | 0.0609 | 0.408 | 61 | 0.179 | 0.52 | 0.1419 | 0.006 | 0.024 | 67 | 59.6 | 45.1 | 9.8 | 1 | 343 | 32630 | 4220
28.04.2026 | 4615949 | C18 | NVD | 1585 | 6100 | 65 | NR |  | 0 | 132 | 99 | [12 empty] | 60 | 110 | 1200 |  | 32.67 | 164.67 | 4615949 | 0.529 | 0.03 | 0.005 | 0.064 | 0.594 | 61 | 0.176 | 0.52 | 0.13 | 0.006 | 0.029 | 67 | 60.78 | 49 | 12.5 | 1.2 | 237 | 36243 | 3794
28.04.2026 | 4615950 | FE550DLMH | NVD | 1575 | 4700 | 34 | NR |  | 0 | 132 | 0 | [13 empty] | 50 | 1100 |  | 0 | 132 | 4615950 | 0.688 | 0.04 | 0.003 | 0.0609 | 0.743 | 51 | 0.183 | 0.84 | 0.186 | 0.012 | 0.009 | 67 | 63 | 37.6 | 10.8 | 1.4 | 375 | 31426 | 3979
28.04.2026 | 4615951 | C18 | NVD | 1570 | 5100 | 70 | NR |  | 0 | 132 | 160 | [12 empty] | 70 | 80 | 1050 |  | 52.8 | 184.8 | 4615951 | 0.179 | 0.02 | 0.002 | 0.058 | 0.516 | 55 | 0.189 | 0.52 | 0.194 | 0.01 | 0.022 | 67 | 62.52 | 44.1 | 10.6 | 0.7 | 137 | 33396 | 3529
28.04.2026 | 4615952 | FE550DLMH | NVD | 1575 | 2779 | 32 | NR |  | 0 | 110 | 0 | [13 empty] | 50 | 1200 |  | 0 | 110 | 4615952 | 0.303 | 0.01 | 0.003 | 0.064 | 0.445 | 57 | 0.188 | 0.85 | 0.163 | 0.008 | 0.006 | 68 | 56.79 | 52 | 12.5 | 0.8 | 126 | 30509 | 3644
28.04.2026 | 4615953 | FE550DLMH | NVD | 1575 | 2511 | 23 | NR |  | 0 | 132 | 80 | [13 empty] | 60 | 1500 |  | 26.4 | 158.4 | 4615953 | 0.49 | 0.02 | 0.003 | 0.0609 | 0.468 | 57 | 0.193 | 0.84 | 0.217 | 0.01 | 0.01 | 68 | 67.03 | 53.3 | 12.9 | 0 | 181 | 30119 | 3651
28.04.2026 | 4615954 | C18 | NVD | 1585 | 3557 | 23 | NR |  | 0 | 132 | 110 | [12 empty] | 50 | 80 | 1300 |  | 36.3 | 168.3 | 4615954 | 0.533 | 0.01 | 0.004 | 0.069 | 0.839 | 63 | 0.185 | 0.52 | 0.156 | 0.0179 | 0.024 | 67 | 59.21 | 60.2 | 12.4 | 0 | 88 | 30314 | 3480
28.04.2026 | 4615955 | FE550DLMH | NVD | 1575 | 1481 | 20 | NR |  | 0 | 132 | 0 | [13 empty] | 50 | 1100 |  | 0 | 132 | 4615955 | 0.153 | 0.01 | 0.001 | 0.069 | 0.281 | 57 | 0.183 | 0.81 | 0.1739 | 0.016 | 0.017 | 67 | 62.58 | 57.2 | 11.6 | 0 | 65 | 32173 | 3537
28.04.2026 | 4615956 | FE550DLMH | NVD | 1575 | 3100 | 30 | NR |  | 0 | 132 | 44 | [12 empty] | 25 | 50 | 1150 |  | 14.52 | 146.52 | 4615956 | 0.711 | 0.02 | 0.004 | 0.0719 | 0.428 | 63 | 0.189 | 0.82 | 0.17 | 0.0129 | 0.008 | 67 | 59.11 | 59.6 | 12 | 1.1 | 162 | 32348 | 3530
28.04.2026 | 4615957 | FE550DLMH | NVD | 1570 | 3291 | 38 | NR |  | 0 | 132 | 50 | [12 empty] | 60 | 55 | 1200 |  | 16.5 | 148.5 | 4615957 | 0.186 | 0.01 | 0.0179 | 0.0739 | 0.577 | 64 | 0.184 | 0.83 | 0.183 | 0.0129 | 0.006 | 67 | 58.92 | 57.2 | 11.8 | 0 | 249 | 29818 | 3321
28.04.2026 | 4615958 | FE550DLMH | NVD | 1578 | 3281 | 46 | NR |  | 0 | 132 | 0 | [10 empty] | 1300 |  |  | 80 | 1200 |  | 0 | 132 | 4615958 | 0.706 | 0.02 | 0.006 | 0.096 | 0.709 | 64 | 0.191 | 0.84 | 0.184 | 0.007 | 0.009 | 70 | 62 | 59.2 | 11.5 | 0 | 297 | 33107 | 3724
28.04.2026 | 4615959 | FE550DLMH | NVD | 1575 | 4406 | 56 | NR |  | 0 | 110 | 50 | [13 empty] | 70 | 1200 |  | 16.5 | 126.5 | 4615959 | 0.428 | 0.01 | 0.004 | 0.069 | 0.638 | 63 | 0.189 | 0.84 | 0.197 | 0.0089 | 0.008 | 74 | 58 | 60.2 | 11.5 | 0 | 419 | 31641 | 3336
28.04.2026 | 4615960 | FE550DLMH | NVD | 1577 | 4200 | 66 | NR |  | 0 | 110 | 100 | [12 empty] | 60 | 50 | 1200 |  | 33 | 143 | 4615960 | 0.094 | 0.01 | 0.001 | 0.063 | 0.587 | 73 | 0.198 | 0.83 | 0.227 | 0.008 | 0.012 | 67 | 64 | 57.8 | 12.8 | 1.3 | 401 | 35047 | 4092
29.04.2026 | 4615961 | C18 | NVD | 1615 | 5172 | 45 | NR |  | 0 | 132 | 250 | [13 empty] | 140 | 1350 |  | 82.5 | 214.5 | 4615961 | 0.138 | 0.01 | 0.003 | 0.066 | 0.506 | 74 | 0.183 | 0.53 | 0.164 | 0.0089 | 0.028 | 67 | 63.34 | 65 | 13.7 | 1.4 | 461 | 36306 | 3635
29.04.2026 | 4615962 | FE550DLMH | NVD | 1579 | 3728 | 40 | NR |  | 0 | 110 | 0 | [13 empty] | 70 | 1150 |  | 0 | 110 | 4615962 | 0.075 | 0.01 | 0.002 | 0.066 | 0.462 | 57 | 0.198 | 0.82 | 0.2429 | 0.0089 | 0.009 | 74 | 54.54 | 63.6 | 12 | 1.2 | 426 | 31886 | 3464
29.04.2026 | 4615963 | C18 | NVD | 1575 | 2900 | 36 | NR |  | 0 | 110 | 150 | [13 empty] | 100 | 1100 |  | 49.5 | 159.5 | 4615963 | 0.349 | 0.01 | 0.002 | 0.056 | 0.758 | 64 | 0.181 | 0.53 | 0.201 | 0.0089 | 0.028 | 71 | 59.8 | 63.9 | 12.6 | 2 | 396 | 36553 | 4157
29.04.2026 | 4615964 | C18 | NVD | 1575 | 3700 | 52 | NR |  | 0 | 110 | 450 | [12 empty] | 50 | 100 | 1600 |  | 148.5 | 258.5 | 4615964 | 0.183 | 0.01 | 0.002 | 0.0609 | 0.496 | 61 | 0.183 | 0.53 | 0.187 | 0.006 | 0.028 | 67 | 59.4 | 63.8 | 12.5 | 2 | 540 | 33416 | 4086
29.04.2026 | 4615965 | FE550DLMH | NVD | 1612 | 6524 | 43 | NR |  | 0 | 110 | 0 | [13 empty] | 100 | 1250 |  | 0 | 110 | 4615965 | 0.438 | 0.01 | 0.008 | 0.0859 | 0.855 | 95 | 0.178 | 0.82 | 0.196 | 0.0089 | 0.006 | 67 | 50.42 | 61 | 12.4 | 1.9 | 610 | 32080 | 3374
29.04.2026 | 4615966 | C18 | NVD | 1600 | 4400 | 40 | NR |  | 0 | 110 | 150 | [12 empty] | 50 | 100 | 1400 |  | 49.5 | 159.5 | 4615966 | 0.688 | 0.01 | 0.003 | 0.066 | 0.387 | 74 | 0.187 | 0.53 | 0.17 | 0.006 | 0.021 | 64 | 52.55 | 60.3 | 11.5 | 1.9 | 539 | 31793 | 3501
29.04.2026 | 4615967 | FE550DLMH | NVD | 1582 | 4190 | 43 | NR |  | 0 | 110 | 50 | [13 empty] | 70 | 1250 |  | 16.5 | 126.5 | 4615967 | 0.483 | 0.01 | 0.002 | 0.055 | 0.206 | 66 | 0.188 | 0.83 | 0.2049 | 0.006 | 0.009 | 67 | 53.81 | 62.3 | 12.2 | 2.1 | 453 | 35581 | 3793
29.04.2026 | 4615968 | C18 | NVD | 1575 | 3350 | 32 | NR |  | 0 | 110 | 300 | [13 empty] | 100 | 1300 |  | 99 | 209 | 4615968 | 0.773 | 0.01 | 0.003 | 0.065 | 0.744 | 54 | 0.182 | 0.54 | 0.1799 | 0.012 | 0.023 | 66 | 50.5 | 62.4 | 11.5 | 2 | 396 | 32698 | 3438
29.04.2026 | 4615969 | FE550DLMH | NVD | 1582 | 3671 | 30 | NR |  | 0 | 110 | 0 | [10 empty] | 1300 |  | 80 | 70 | 1100 |  | 0 | 110 | 4615969 | 0.871 | 0.01 | 0.003 | 0.0719 | 0.385 | 61 | 0.186 | 0.81 | 0.192 | 0.016 | 0.014 | 68 | 57.92 | 60 | 12 | 1 | 492 | 32513 | 3459
29.04.2026 | 4615970 | FE550DLMH | NVD | 1581 | 2423 | 35 | NR |  | 0 | 110 | 100 | [12 empty] | 130 | 70 | 1250 |  | 33 | 143 | 4615970 | 0.537 | 0.02 | 0.002 | 0.0589 | 0.707 | 74 | 0.192 | 0.84 | 0.218 | 0.0109 | 0.007 | 61 | 55.56 | 55.1 | 11.2 | 1.5 | 532 | 31693 | 3260
29.04.2026 | 4615971 | FE550DLMH | NVD | 1580 | 4590 | 55 | NR |  | 0 | 110 | 40 | [13 empty] | 70 | 1300 |  | 13.2 | 123.2 | 4615971 | 0.418 | 0.01 | 0.001 | 0.062 | 0.396 | 55 | 0.178 | 0.83 | 0.193 | 0.0109 | 0.006 | 70 | 56.75 | 59.7 | 11.5 | 2 | 578 | 34565 | 3373
29.04.2026 | 4615972 | FE550DLMH | NVD | 1585 | 5940 | 66 | NR |  | 0 | 110 | 0 | [13 empty] | 90 | 1200 |  | 0 | 110 | 4615972 | 0.078 | 0.01 | 0.003 | 0.066 | 0.391 | 60 | 0.177 | 0.83 | 0.1719 | 0.006 | 0.008 | 58 | 63.86 | 61.8 | 12.8 | 2 | 519 | 35525 | 3870
29.04.2026 | 4615973 | C18 | NVD | 1610 | 7346 | 94 | NR |  | 0 | 110 | 150 | [13 empty] | 150 | 1300 |  | 49.5 | 159.5 | 4615973 | 0.401 | 0.01 | 0.003 | 0.063 | 1.526 | 83 | 0.182 | 0.53 | 0.157 | 0.007 | 0.019 | 70 | 58.17 | 63 | 12 | 1.3 | 409 | 34589 | 3831
29.04.2026 | 4615974 | FE550DLMH | NVD | 1580 | 3476 | 37 | NR |  | 0 | 110 | 150 | [12 empty] | 30 | 90 | 1200 |  | 49.5 | 159.5 | 4615974 | 0.043 | 0.01 | 0.001 | 0.057 | 0.738 | 77 | 0.187 | 0.83 | 0.193 | 0.012 | 0.01 | 64 | 65.3 | 58.2 | 11.6 | 1.7 | 438 | 33412 | 3864
29.04.2026 | 4615975 | FE550DLMH | NVD | 1580 | 5576 | 38 | NR |  | 0 | 132 | 0 | [13 empty] | 90 | 1100 |  | 0 | 132 | 4615975 | 0.517 | 0.01 | 0.003 | 0.07 | 0.311 | 55 | 0.174 | 0.82 | 0.229 | 0.0149 | 0.014 | 67 | 51 | 61 | 11.5 | 1.2 | 265 | 32915 | 3521
29.04.2026 | 4615976 | C18 | NVD | 1575 | 4771 | 54 | NR |  | 0 | 110 | 230 | [12 empty] | 60 | 120 | 1450 | 25 | 75.9 | 185.9 | 4615976 | 0.059 | 0.01 | 0.002 | 0.058 | 0.52 | 45 | 0.192 | 0.51 | 0.171 | 0.01 | 0.025 | 64 | 51.56 | 52.6 | 11.5 | 1.6 | 134 | 37622 | 4083
29.04.2026 | 4615977 | FE550DLMH | NVD | 1580 | 1580 | 31 | NR |  | 0 | 132 | 0 | [13 empty] | 90 | 1400 | 25 | 0 | 132 | 4615977 | 0.587 | 0.01 | 0.003 | 0.063 | 0.29 | 53 | 0.188 | 0.84 | 0.227 | 0.016 | 0.017 | 66 | 58.6 | 60.6 | 12.1 | 2.2 | 157 | 30504 | 3621
29.04.2026 | 4615978 | C18 | NVD | 1575 | 2461 | 20 | NR |  | 0 | 132 | 180 | [13 empty] | 100 | 1100 | 25 | 59.4 | 191.4 | 4615978 | [6 empty] | 0.166 | 0.54 | 0.164 | 0.0149 | 0.026 | 64 | 57.45 | 60.3 | 10.9 | 1.9 | 182 | 30520 | 3480
29.04.2026 | 4615979 | C18 | NVD | 1578 | 1578 | 27 | NR |  | 0 | 132 | 200 | [12 empty] | 33 | 90 | 1300 | 25 | 66 | 198 | 4615979 | 0.118 | 0.01 | 0.001 | 0.062 | 0.457 | 54 | 0.184 | 0.52 | 0.187 | 0.0089 | 0.02 | 61 | 62 | 58.4 | 11.2 | 1.9 | 339 | 32506 | 3918
29.04.2026 | 4615980 | C18 | NVD | 1565 | 1565 | 33 | NR |  | 0 | 132 | 250 | [12 empty] | 50 | 90 | 1100 | 25 | 82.5 | 214.5 | 4615980 | [6 empty] | 0.19 | 0.57 | 0.1459 | 0.012 | 0.023 | 67 | 62.5 | 66 | 13 | 2 | 247 | 33555 | 3775
29.04.2026 | 4615981 | JSPHTHSV | NVD | 1565 | 1565 | 68 | NR |  | 0 | 132 | 175 | [12 empty] | 33 | 90 | 1200 | 25 | 57.75 | 189.75 | 4615981 | [6 empty] | 0.2 | 1.33 | 0.229 | 0.008 | 0.032 | 64 | 63.85 | 60 | 10.8 | 2.1 | 251 | 31802 | 3545
29.04.2026 | 4615982 | JSPHTHSV | NVD | 1575 | 4400 | 65 | NR |  | 0 | 132 | 300 | [13 empty] | 90 | 1200 | 25 | 99 | 231 | 4615982 | [6 empty] | 0.167 | 1.41 | 0.247 | 0.012 | 0.033 | 64 | 56.05 | 60.1 | 10.8 | 2 | 398 | 31156 | 3522
29.04.2026 | 4615983 | JSPHTHSV | NVD | 1583 | 2240 | 60 | NR |  | 0 | 132 | 300 | [13 empty] | 90 | 1200 | 25 | 99 | 231 | 4615983 | [6 empty] | 0.163 | 1.39 | 0.225 | 0.0109 | 0.028 | 70 | 59.62 | 60.2 | 11.4 | 2 | 298 | 32254 | 3292
29.04.2026 | 4615984 | JSPHTHSV | NVD | 1570 | 4800 | 45 | NR |  | 0 | 132 | 200 | [13 empty] | 100 | 1300 | 25 | 66 | 198 | 4615984 | [6 empty] | 0.2 | 1.34 | 0.249 | 0.014 | 0.036 | 61 | 52.2 | 65.2 | 12.5 | 1.3 | 704 | 36548 | 3569
29.04.2026 | 4615985 | FE550DLMH | NVD | 1610 | NR | 38 | NR |  | 0 | 132 | 130 | [13 empty] | 80 | 1200 | 25 | 42.9 | 174.9 | 4615985 | [6 empty] | 0.197 | 0.84 | 0.155 | 0.01 | 0.007 | 66 | 60.15 | 60 | 10.5 | 2.1 | 492 | 34030 | 4142
29.04.2026 | 4615986 | FE550DLMH | NVD | 1590 | 4800 | 45 | NR |  | 0 | 132 | 100 | [12 empty] | 220 | 70 | 1150 | 25 | 33 | 165 | 4615986 | [6 empty] | 0.195 | 0.83 | 0.163 | 0.0129 | 0.004 | 67 | 52 | 57.5 | 10.6 | 2 | 322 | 29381 | 3290
29.04.2026 | 4615987 | JSPHTHSV | NVD | 1585 | 3200 | 35 | NR |  | 0 | 132 | 380 | [13 empty] | 110 | 1200 | 25 | 125.4 | 257.4 | 4615987 | [6 empty] | 0.181 | 1.28 | 0.2099 | 0.006 | 0.029 | 67 | 62.5 | 63.3 | 12 | 2.1 | 695 | 33014 | 3711
29.04.2026 | 4615988 | FE550DLMH | NVD | 1585 | 4100 | 26 | NR |  | 0 | 132 | 20 | [10 empty] | 1400 |  |  | 60 | 1300 | 25 | 6.6 | 138.6 | 4615988 | [6 empty] | 0.186 | 0.81 | 0.166 | 0.01 | 0.006 | 67 | 68.6 | 52.6 | 11.5 | 1.8 | 323 | 37350 | 3878
29.04.2026 | 4615989 | FE550DLMH | NVD | 1575 | 3644 | 36 | NR |  | 0 | 132 | 0 | [13 empty] | 55 | 1200 | 25 | 0 | 132 | 4615989 | [6 empty] | 0.175 | 0.83 | 0.164 | 0.006 | 0.006 | 61 | 72.95 | 38.6 | 10.6 | 1.5 | 517 | 36499 | 3861
29.04.2026 | 4615990 | FE550DLMH | NVD | 1575 | 3882 | 26 | NR |  | 0 | 132 | 50 | [12 empty] | 70 | 60 | 1300 | 25 | 16.5 | 148.5 | 4615990 | 0.848 | 0.02 | 0.0039 | 0.0818 | 0.844 | 62 | 0.172 | 0.79 | 0.1729 | 0.0219 | 0.009 | 64 | 67.63 | 68.3 | 11.5 | 1.8 | 329 | 36477 | 3783
29.04.2026 | 4615991 | FE550DLMH | NVD | 1572 | 3635 | 38 | NR |  | 0 | 132 | 0 | [13 empty] | 60 | 1200 | 25 | 0 | 132 | 4615991 | 0.458 | 0.01 | 0.003 | 0.0599 | 0.249 | 57 | 0.187 | 0.83 | 0.188 | 0.0129 | 0.008 | 67 | 61.42 | 73.6 | 11.5 | 2 | 491 | 38021 | 3296
29.04.2026 | 4615992 | FE550DLMH | NVD | 1570 | 4916 | 34 | NR |  | 0 | 132 | 0 | [13 empty] | 60 | 1100 | 25 | 0 | 132 | 4615992 | 0.572 | 0.01 | 0.002 | 0.064 | 0.559 | 55 | 0.185 | 0.82 | 0.198 | 0.0109 | 0.007 | 68 | 62.72 | 63.2 | 11.5 | 1.2 | 456 | 32250 | 3498
29.04.2026 | 4615993 | FE550DLMH | NVD | 1570 | 5214 | 35 | NR |  | 0 | 110 | 0 | [13 empty] | 60 | 1300 | 25 | 0 | 110 | 4615993 | 0.528 | 0.01 | 0.002 | 0.066 | 0.2 | 48 | 0.197 | 0.83 | 0.214 | 0.019 | 0.011 | 60 | 61.02 | 60.2 | 11.8 | 1.6 | 397 | 31477 | 3519
29.04.2026 | 4615994 | FE550DLMH | NVD | 1585 | 5200 | 42 | NR |  | 0 | 110 | 110 | [12 empty] | 100 | 60 | 1200 | 25 | 36.3 | 146.3 | 4615994 | 0.035 | 0.01 | 0.001 | 0.067 | 0.164 | 50 | 0.191 | 0.83 | 0.196 | 0.0089 | 0.019 | 74 | 59.06 | 57.4 | 11.5 | 1.1 | 746 | 33172 | 3710
29.04.2026 | 4615995 | FE550DLMH | NVD | 1580 | 5595 | 46 | NR |  | 0 | 132 | 0 | [13 empty] | 60 | 1200 | 25 | 0 | 132 | 4615995 | 0.194 | 0.01 | 0.003 | 0.0719 | 0.528 | 55 | 0.185 | 0.83 | 0.1789 | 0.0129 | 0.004 | 57 | 55.13 | 54.2 | 10.8 | 1.4 | 657 | 28196 | 3149
29.04.2026 | 4615996 | FE550DLMH | NVD | 1584 | 5416 | 62 | NR |  | 0 | 132 | 0 | [12 empty] | 30 | 60 | 1100 | 25 | 0 | 132 | 4615996 | 0.47 | 0.01 | 0.002 | 0.0509 | 0.517 | 54 | 0.191 | 0.83 | 0.2049 | 0.006 | 0.012 | 68 | 60.74 | 50.5 | 11.5 | 1.6 | 406 | 30762 | 3519
29.04.2026 | 4615997 | JSPMMnCU | NVD | 1610 | 5322 | 35 | NR |  | 0 | 110 | 390 | [12 empty] | 50 | 140 | 1400 | 25 | 128.7 | 238.7 | 4615997 | 0.045 | 0 | 0.001 | 0.05 | 0.341 | 51 | 0.167 | 0.84 | 0.2909 | 0.01 | 0.026 | 64 | 60 | 55.2 | 12.2 | 1.4 | 647 | 30165 | 3402
29.04.2026 | 4615998 | JSPMMnCU | NVD | 1572 | 7554 | 65 | NR |  | 0 | 110 | 532 | [12 empty] | 50 | 120 | 1350 | 25 | 175.56 | 285.56 | 4615998 | 0.05 | 0.01 | 0.001 | 0.05 | 0.638 | 54 | 0.156 | 0.8 | 0.2879 | 0.004 | 0.037 | 66 | 61 | 53.4 | 11.5 | 1.4 | 422 | 28818 | 3324
29.04.2026 | 4615999 | FE550DLH | NVD | 1578 | 3590 | 22 | NR |  | 0 | 110 | 0 | [13 empty] | 70 | 1000 | 25 | 0 | 110 | 4615999 | 0.821 | 0.01 | 0.002 | 0.057 | 0.464 | 57 | 0.153 | 0.74 | 0.2439 | 0.005 | 0.009 | 71 | 60.68 | 54.1 | 12.8 | 1.7 | 128 | 29504 | 3472
29.04.2026 | 4616000 | JSPMMnCU | NVD | 1578 | 5605 | 77 | NR |  | 0 | 110 | 400 | [12 empty] | 60 | 100 | 1100 | 50 | 132 | 242 | 4616000 | 0.49 | 0.01 | 0.002 | 0.057 | 0.32 | 51 | 0.163 | 0.84 | 0.338 | 0.006 | 0.04 | 64 | 66.15 | 63.4 | 12.2 | 1.8 | 384 | 36330 | 4146
30.04.2026 | 4616001 | JSPMMnCU | NVD | 1610 | 10000 | 180 | NR |  | 0 | 110 | 500 | [12 empty] | 40 | 130 | 1400 | 25 | 165 | 275 | 4616001 | 0.089 | 0.01 | 0.001 | 0.0589 | 0.52 | 61 | 0.162 | 0.82 | 0.32 | 0.004 | 0.026 | 74 | 60.79 | 65 | 12.8 | 1.8 | 463 | 33931 | 3811
30.04.2026 | 4616002 | FE550DLMH | NVD | 1618 | 6442 | 45 | NR |  | 0 | 110 | 150 | [13 empty] | 130 | 1300 | 25 | 49.5 | 159.5 | 4616002 | 0.927 | 0.03 | 0.004 | 0.0589 | 0.457 | 74 | 0.194 | 0.83 | 0.25 | 0.008 | 0.013 | 68 | 59.78 | 43 | 10.9 | 1.7 | 259 | 34035 | 3795
30.04.2026 | 4616003 | FE550DLMH | NVD | 1578 | 3268 | 80 | 1600 |  | 0 | 110 | 300 | [10 empty] | 300 |  | 50 | 100 | 1500 | 25 | 99 | 209 | 4616003 | 0.285 | 0.01 | 0.002 | 0.05 | 0.477 | 44 | 0.192 | 0.84 | 0.2429 | 0.01 | 0.008 | 71 | 42.9 | 38.2 | 9.9 | 0.5 | 248 | 21748 | 3191
30.04.2026 | 4616004 | FE550DLMH | NVD | 1580 | 3560 | 43 | NR |  | 0 | 110 | 125 | [12 empty] | 70 | 80 | 1300 | 25 | 41.25 | 151.25 | 4616004 | 0.426 | 0.02 | 0.001 | 0.05 | 0.261 | 45 | 0.187 | 0.85 | 0.171 | 0.0089 | 0.013 | 74 | 67.15 | 50 | 12.3 | 1 | 853 | 40162 | 4350
30.04.2026 | 4616005 | JSPMMnCU | NVD | 1575 | 4800 | 73 | NR |  | 0 | 110 | 350 | [12 empty] | 80 | 120 | 1300 | 25 | 115.5 | 225.5 | 4616005 | 0.041 | 0.01 | 0.001 | 0.05 | 0.584 | 54 | 0.153 | 0.82 | 0.3009 | 0.0089 | 0.036 | 64 | 55 | 50.8 | 12.8 | 1.3 | 1471 | 38019 | 3814
30.04.2026 | 4616006 | FE550DLMH | NVD | 1584 | 2469 | 21 | NR |  | 0 | 110 | 200 | [12 empty] | 80 | 70 | 1600 | 25 | 66 | 176 | 4616006 | 0.187 | 0.01 | 0.001 | 0.0589 | 0.258 | 51 | 0.178 | 0.83 | 0.216 | 0.024 | 0.019 | 71 | 43.08 | 57.2 | 11.9 | 1.5 | 944 | 43001 | 3595
30.04.2026 | 4616007 | JSPMMnCU | NVD | 1574 | 3970 | 40 | 1505 |  | 0 | 110 | 120 | [13 empty] | 100 | 1000 | 25 | 39.6 | 149.6 | 4616007 | 0.732 | 0.04 | 0.007 | 0.067 | 0.311 | 61 | 0.161 | 0.85 | 0.279 | 0.014 | 0.045 | 68 | 52 | 51.7 | 12.5 | 2 | 1544 | 40180 | 3297
30.04.2026 | 4616008 | JSPMMnCU | NVD | 1574 | 3187 | 35 | 1505 |  | 0 | 132 | 230 | [12 empty] | 50 | 120 | 1200 | 25 | 75.9 | 207.9 | 4616008 | 0.125 | 0.02 | 0.003 | 0.05 | 0.235 | 47 | 0.142 | 0.82 | 0.2439 | 0.01 | 0.037 | 70 | 41 | 49 | 11.7 | 2 | 1476 | 39525 | 3823
30.04.2026 | 4616009 | JSPMMnCU | NVD | 1585 | 3475 | 35 | 1505 |  | 0 | 110 | 122 | [12 empty] | 100 | 122 | 1000 | 25 | 40.26 | 150.26 | 4616009 | 0.344 | 0.02 | 0.0089 | 0.062 | 0.662 | 51 | 0.166 | 0.9 | 0.319 | 0.008 | 0.024 | 67 | 57 | 42.8 | 10.8 | 1.2 | 1030 | 33171 | 3643
30.04.2026 | 4616010 | JSPMMnCU | NVD | 1590 | 3652 | 40 | 1505 |  | 0 | 110 | 266 | [12 empty] | 50 | 122 | 1150 | 25 | 87.78 | 197.78 | 4616010 | 0.186 | 0.02 | 0.001 | 0.0599 | 0.509 | 48 | 0.169 | 0.83 | 0.319 | 0.004 | 0.032 | 67 | 54.12 | 53.3 | 14.5 | 1.3 | 484 | 41438 | 4016
30.04.2026 | 4616011 | JSPMMnCU | NVD | 1590 | 4006 | 34 | 1505 |  | 0 | 132 | 255 | [12 empty] | 40 | 100 | 1200 | 25 | 84.15 | 216.15 | 4616011 | 0.479 | 0.02 | 0.002 | 0.064 | 0.476 | 53 | 0.169 | 0.83 | 0.311 | 0.008 | 0.038 | 67 | 42.6 | 47.11 | 10.2 | 1.2 | 579 | 33786 | 3761
30.04.2026 | 4616012 | C18 | NVD | 1620 | 3765 | 28 | 1505 |  | 0 | 132 | 280 | [10 empty] | 1000 |  |  | 150 | 1200 | 25 | 92.4 | 224.4 | 4616012 | 0.053 | 0.01 | 0.001 | 0.063 | 0.526 | 51 | 0.183 | 0.54 | 0.168 | 0.012 | 0.031 | 61 | 46.1 | 61.7 | 12.2 | 1.5 | 253 | 45095 | 3946
30.04.2026 | 4616013 | C18 | NVD | 1600 | 495 | 8 | 1640 |  | 0 | 132 | 165 | [10 empty] | 1000 |  |  | 100 | 1100 | 25 | 54.45 | 186.45 | 4616013 | 0.298 | 0.04 | 0.002 | 0.066 | 0.375 | 45 | 0.183 | 0.56 | 0.16 | 0.012 | 0.015 | 64 | 53.64 | 35.1 | 8.6 | 0.8 | 1157 | 45859 | 3457
30.04.2026 | 4616014 | C18 | NVD | 1580 | 2752 | 24 | 1551 |  | 0 | 132 | 255 | [10 empty] | 1000 |  | 40 | 100 | 1200 | 25 | 84.15 | 216.15 | 4616014 | 0.039 | 0.01 | 0.002 | 0.063 | 0.707 | 64 | 0.186 | 0.53 | 0.16 | 0.0149 | 0.034 | 64 | 41.2 | 49.1 | 11.2 | 1.2 | 504 | 37552 | 3426
30.04.2026 | 4616015 | C18 | NVD | 1590 | 3208 | 21 | 1555 |  | 0 | 176 | 67 | [10 empty] | 1000 |  |  | 100 | 1100 | 25 | 22.11 | 198.11 | 4616015 | 0.18 | 0.01 | 0.001 | 0.067 | 0.334 | 55 | 0.18 | 0.52 | 0.171 | 0.0149 | 0.042 | 64 | 61 | 64.7 | 10.6 | 1.4 | 851 | 34154 | 3795
30.04.2026 | 4616016 | C18 | NVD | 1580 | 3237 | 25 | 1545 |  | 0 | 132 | 155 | [10 empty] | 1000 |  |  | 100 | 1100 | 25 | 51.15 | 183.15 | 4616016 | 0.863 | 0.01 | 0.003 | 0.065 | 0.438 | 61 | 0.185 | 0.53 | 0.1459 | 0.021 | 0.031 | 67 | 63 | 69.4 | 11.5 | 1.4 | 638 | 38569 | 3854
30.04.2026 | 4616017 | C18 | NVD | 1580 | 2987 | 29 | NR |  | 0 | 132 | 250 | [10 empty] | 1000 |  | 80 | 90 | 1100 | 25 | 82.5 | 214.5 | 4616017 | 0.192 | 0.01 | 0.002 | 0.065 | 0.454 | 55 | 0.192 | 0.52 | 0.1479 | 0.01 | 0.018 | 66 | 50.76 | 66.9 | 12.2 | 1.2 | 412 | 35517 | 3465
30.04.2026 | 4616018 | C18 | NVD | 1575 | 3043 | 37 | NR |  | 0 | 132 | 140 | [10 empty] | 1000 |  |  | 90 | 1200 | 25 | 46.2 | 178.2 | 4616018 | 0.733 | 0.01 | 0.003 | 0.057 | 0.428 | 58 | 0.184 | 0.52 | 0.1739 | 0.0109 | 0.024 | 71 | 56.63 | 58.2 | 9.7 | 1.2 | 569 | 32447 | 3565
30.04.2026 | 4616019 | C18 | NVD | 1570 | 1995 | 29 | NR |  | 0 | 132 | 240 | [10 empty] | 1000 |  |  | 90 | 1200 | 25 | 79.2 | 211.2 | 4616019 | 0.617 | 0.01 | 0.002 | 0.069 | 0.176 | 54 | 0.192 | 0.53 | 0.155 | 0.0129 | 0.026 | 70 | 58.96 | 60.1 | 9.5 | 1.5 | 790 | 34749 | 3104
30.04.2026 | 4616020 | C18 | NVD | 1570 | 2971 | 31 | NR |  | 0 | 132 | 300 | [10 empty] | 1000 |  | 50 | 90 | 1100 | 25 | 99 | 231 | 4616020 | 0.383 | 0.01 | 0.002 | 0.063 | 0.227 | 64 | 0.19 | 0.55 | 0.1459 | 0.01 | 0.022 | 63 | 47.47 | 55.2 | 8.8 | 1.4 | 479 | 26998 | 3012
30.04.2026 | 4616021 | C18 | NVD | 1575 | 3521 | 31 | NR |  | 0 | 132 | 170 | [10 empty] | 1000 |  | 30 | 90 | 1200 | 25 | 56.1 | 188.1 | 4616021 | 1.012 | 0.01 | 0.004 | 0.064 | 0.34 | 61 | 0.193 | 0.54 | 0.154 | 0.008 | 0.02 | 61 | 68.97 | 60.1 | 10.4 | 2.1 | 916 | 34825 | 3433
30.04.2026 | 4616022 | C18 | NVD | 1575 | 1575 | 33 | NR |  | 0 | 132 | 300 | [12 empty] | 30 | 90 | 1200 | 25 | 99 | 231 | 4616022 | 0.688 | 0.01 | 0.005 | 0.066 | 0.604 | 61 | 0.192 | 0.53 | 0.162 | 0.014 | 0.024 | 61 | 60.03 | 50.1 | 8.2 | 1.6 | 428 | 29928 | 3270
30.04.2026 | 4616023 | C18 | NVD | 1575 | 2591 | 24 | NR |  | 0 | 132 | 250 | [12 empty] | 40 | 90 | 1200 | 25 | 82.5 | 214.5 | 4616023 | 0.952 | 0.01 | 0.0089 | 0.07 | 1.354 | 83 | 0.194 | 0.52 | 0.169 | 0.012 | 0.024 | 61 | 64.28 | 60.1 | 9.1 | 2 | 451 | 34388 | 3471
30.04.2026 | 4616024 | C18 | NVD | 1573 | 3430 | 35 | NR |  | 0 | 132 | 50 | [13 empty] | 90 | 1400 | 25 | 16.5 | 148.5 | 4616024 | 0.372 | 0.01 | 0.003 | 0.0589 | 0.543 | 74 | 0.184 | 0.52 | 0.1759 | 0.006 | 0.024 | 60 | 61.43 | 54 | 8.1 | 1.5 | 462 | 30168 | 2948
30.04.2026 | 4616025 | C18 | NVD | 1580 | 2547 | 24 | NR |  | 0 | 132 | 200 | [12 empty] | 50 | 90 | 1200 | 25 | 66 | 198 | 4616025 | 0.494 | 0.01 | 0.003 | 0.056 | 0.48 | 61 | 0.188 | 0.52 | 0.1739 | 0.007 | 0.021 | 61 | 81.46 | 42.9 | 7.5 | 1 | 615 | 31174 | 3962
30.04.2026 | 4616026 | C18 | NVD | 1580 | 3421 | 32 | NR |  | 0 | 132 | 200 | [12 empty] | 40 | 90 | 1200 | 25 | 66 | 198 | 4616026 | 0.314 | 0.04 | 0.003 | 0.05 | 0.458 | 44 | 0.203 | 0.54 | 0.161 | 0.007 | 0.017 | 64 | 56.35 | 24.5 | 5.8 | 0.7 | 470 | 26589 | 3662
30.04.2026 | 4616027 | C18 | NVD | 1595 | 14400 | 150 | NR |  | 0 | 132 | 250 | [12 empty] | 30 | 150 | 1500 |  | 82.5 | 214.5 | 4616027 | 0.171 | 0.01 | 0.001 | 0.05 | 0.485 | 54 | 0.186 | 0.54 | 0.1459 | 0.003 | 0.017 | 60 | 72.68 | 60.1 | 9.7 | 1.5 | 590 | 32592 | 3875
30.04.2026 | 4616028 | C18 | NVD | 1605 | 8200 | 150 | NR |  | 0 | 132 | 250 | [12 empty] | 80 | 150 | 1300 |  | 82.5 | 214.5 | 4616028 | 0.04 | 0.01 | 0.001 | 0.05 | 0.903 | 61 | 0.176 | 0.55 | 0.1719 | 0.004 | 0.022 | 60 | 62.53 | 44.5 | 9.8 | 1.3 | 722 | 33273 | 3698 | 60.49636
30.04.2026 | 4616029 | C18 | NVD | 1590 | 5070 | 35 | NR |  | 0 | 132 | 50 | [13 empty] | 90 | 1400 | 25 | 16.5 | 148.5 | 4616029 | 0.07 | 0.01 | 0.001 | 0.0519 | 0.408 | 63 | 0.185 | 0.52 | 0.1489 | 0.008 | 0.022 | 57 | 73.22 | 58.5 | 12.6 | 1.5 | 673 | 33617 | 4483 | 56.02833
30.04.2026 | 4616030 | SAE1541 | NVD | 1580 | 11682 | 102 | NR |  | 0 | 110 | 430 | [10 empty] | 800 |  | 120 | 140 | 1350 | 25 | 141.9 | 251.9 | 4616030 | 0.041 | 0.01 | 0.001 | 0.05 | 0.316 | 51 | 0.405 | 1.52 | 0.19 | 0.003 | 0.039 | 60 | 52.47 | 58.5 | 12.7 | 1.3 | 600 | 35826 | 3648 | 56.56737
30.04.2026 | 4616031 | C18 | NVD | 1610 | 6100 | 50 | NR |  | 0 | 110 | 300 | [10 empty] | 800 |  | 60 | 100 | 1300 | 25 | 99 | 209 | 4616031 | 0.041 | 0.01 | 0.002 | 0.05 | 0.515 | 50 | 0.184 | 0.54 | 0.165 | 0.005 | 0.024 | 61 | 58.32 | 34.7 | 11.8 | 1 | 385 | 31270 | 3081 | 60.52258
30.04.2026 | 4616032 | SAE1541 | VD | 1565 | 7200 | 60 | NR |  | 0 | 132 | 600 | [10 empty] | 900 |  |  | 110 | 1650 | 25 | 198 | 330 | 4616032 | 0.207 | 0.01 | 0.001 | 0.0539 | 0.395 | 54 | 0.389 | 1.52 | 0.185 | 0.003 | 0.031 | 64 | 71.35 | 58.8 | 13.2 | 0.9 | 427 | 37324 | 4302 | 62.20667
30.04.2026 | 4616033 | C18 | NVD | 1582 | 3851 | 20 | NR |  | 0 | 110 | 330 | [10 empty] | 800 |  | 80 | 130 | 1200 | 25 | 108.9 | 218.9 | 4616033 | 0.062 | 0.01 | 0.001 | 0.0589 | 0.674 | 60 | 0.18 | 0.49 | 0.153 | 0.0089 | 0.028 | 61 | 55.32 | 63 | 11.2 | 1.1 | 409 | 34222 | 3615 | 60.39176
01.05.2026 | 4616034 | C18 | NVD | 1575 | 2700 | 26 | NR |  | 0 | 110 | 200 | [10 empty] | 900 |  | 100 | 99 | 1250 | 25 | 66 | 176 | 4616034 | 0.256 | 0.01 | 0.003 | 0.055 | 0.582 | 63 | 0.187 | 0.52 | 0.156 | 0.014 | 0.031 | 61 | 64.69 | 61.7 | 11.2 | 12 | 698 | 36104 | 4172 | 58.54703
01.05.2026 | 4616035 | S275HS | NVD | 1575 | 3338 | 32 | NR |  | 0 | 132 | 240 | [10 empty] | 1200 |  |  | 116 | 1550 | 25 | 79.2 | 211.2 | 4616035 | 0.073 | 0.01 | 0.001 | 0.068 | 0.476 | 61 | 0.167 | 0.79 | 0.191 | 0.007 | 0.032 | 60 | 44.1 | 59.9 | 13 | 1.1 | 588 | 31967 | 3307 | 59.938125
01.05.2026 | 4616036 | S275HS | NVD | 1565 | 4200 | 45 | NR |  | 0 | 132 | 200 | [10 empty] | 1200 |  | 30 | 110 | 1000 | 25 | 66 | 198 | 4616036 | 0.949 | 0.01 | 0.006 | 0.0609 | 0.489 | 58 | 0.162 | 0.82 | 0.2059 | 0.007 | 0.033 | 67 | 60.37 | 64.3 | 12.8 | 1.4 | 465 | 33900 | 3845 | 58.11429
01.05.2026 | 4616037 | S275HS | NVD | 1565 | 3272 | 46 | NR |  | 0 | 110 | 380 | [10 empty] | 1200 |  |  | 90 | 1500 | 25 | 125.4 | 235.4 | 4616037 | 0.462 | 0.01 | 0.003 | 0.05 | 0.301 | 45 | 0.165 | 0.83 | 0.223 | 0.005 | 0.036 | 64 | 55.78 | 65.1 | 12.7 | 1.1 | 529 | 37955 | 3693 | 61.54865
01.05.2026 | 4616038 | S275HS | NVD | 1568 | 1761 | 30 | NR |  | 0 | 132 | 510 | [10 empty] | 700 |  |  | 115 | 1550 | 50 | 168.3 | 300.3 | 4616038 | 0.062 | 0.01 | 0.001 | 0.057 | 0.52 | 60 | 0.155 | 0.82 | 0.186 | 0.006 | 0.035 | 64 | 66.19 | 69.7 | 14.4 | 1.8 | 880 | 37534 | 4758 | 66.23647
01.05.2026 | 4616039 | S275HS | NVD | 1565 | 3364 | 38 | NR |  | 0 | 178 | 310 | [10 empty] | 1400 |  |  | 65 | 1170 | 50 | 102.3 | 280.3 | 4616039 | 0.14 | 0.01 | 0.001 | 0.05 | 0.808 | 61 | 0.17 | 0.83 | 0.196 | 0.008 | 0.03 | 64 | 65.54 | 65 | 13.9 | 1.5 | 571 | 32442 | 3871 | 55.61486
01.05.2026 | 4616040 | S275HS | NVD | 1570 | 3290 | 36 | NR |  | 0 | 178 | 400 | [10 empty] | 1400 |  | 30 | 50 | 1550 | 50 | 132 | 310 | 4616040 | [6 empty] | 0.162 | 0.83 | 0.187 | 0.0109 | 0.039 | 70 | 59.36 | 60.2 | 12.8 | 1 | 334 | 33335 | 3717 | 58.82647
01.05.2026 | 4616041 | S275HS | NVD | 1570 | 4850 | 30 | NR |  | 0 | 178 | 200 | [10 empty] | 700 |  | 25 | 65 | 1450 | 50 | 66 | 244 | 4616041 | 0.329 | 0.01 | 0.002 | 0.0529 | 0.217 | 67 | 0.167 | 0.84 | 0.1749 | 0.0089 | 0.029 | 64 | 61.66 | 51 | 9.2 | 0 | 420 | 23538 | 2367 | 56.4912
01.05.2026 | 4616042 | S275HS | NVD | 1570 | 5175 | 35 | NR |  | 0 | 132 | 300 | [12 empty] | 30 | 60 | 1200 | 50 | 99 | 231 | 4616042 | 0.292 | 0.01 | 0.001 | 0.05 | 0.269 | 51 | 0.16 | 0.83 | 0.201 | 0.008 | 0.031 | 64 | 59.77 | 60.5 | 12.1 | 1.3 | 276 | 32159 | 3465 | 62.24323
01.05.2026 | 4616043 | S275HS | NVD | 1575 | 4589 | 25 | NR |  | 0 | 132 | 240 | [13 empty] | 60 | 1400 | 50 | 79.2 | 211.2 | 4616043 | 0.438 | 0.01 | 0.003 | 0.055 | 0.63 | 48 | 0.168 | 0.83 | 0.195 | 0.0129 | 0.036 | 67 | 59.56 | 60.2 | 12.3 | 1.2 | 515 | 32964 | 3448 | 63.80129
01.05.2026 | 4616044 | E410HS(V) | NVD | 1565 | 5436 | 50 | NR |  | 0 | 132 | 330 | [10 empty] | 600 |  |  | 170 | 1500 | 50 | 108.9 | 240.9 | 4616044 | 0.38 | 0.01 | 0.005 | 0.063 | 0.545 | 55 | 0.163 | 1.49 | 0.166 | 0.028 | 0.039 | 70 | 58.55 | 59.7 | 12.1 | 1.2 | 512 | 32817 | 3113 | 63.51677
01.05.2026 | 4616045 | SS540HSV | NVD | 1615 | 6200 | 55 | NR |  | 0 | 132 | 250 | [10 empty] | 600 |  |  | 150 | 1200 | 50 | 82.5 | 214.5 | 4616045 | 0.03 | 0.01 | 0.003 | 0.05 | 0.549 | 47 | 0.206 | 1.51 | 0.157 | 0.0179 | 0.03 | 74 | 49.97 | 40.2 | 10.8 | 0 | 469 | 29226 | 3331 | 56.56645
01.05.2026 | 4616046 | SAE1541 | VD | 1585 | 7505 | 60 | NR |  | 0 | 132 | 450 | [13 empty] | 120 | 1500 | 50 | 148.5 | 280.5 | 4616046 | 0.328 | 0.01 | 0.002 | 0.05 | 0.18 | 51 | 0.392 | 1.53 | 0.2079 | 0.003 | 0.032 | 61 | 62.2 | 49.5 | 12.4 | 0 | 432 | 30066 | 3294 | 58.19226
01.05.2026 | 4616047 | SS540HSV | NVD | 1585 | 6332 | 75 | NR |  | 0 | 132 | 570 | [10 empty] | 1500 |  |  | 120 | 1400 | 50 | 188.1 | 320.1 | 4616047 | 0.06 | 0.01 | 0.001 | 0.05 | 0.546 | 55 | 0.219 | 1.43 | 0.229 | 0.008 | 0.035 | 86 | 65.45 | 53.9 | 11.3 | 0.8 | 481 | 32194 | 3263 | 64.388
01.05.2026 | 4616048 | SAE1541 | VD | 1565 | 6800 | 50 | NR |  | 0 | 132 | 300 | [10 empty] | 1400 |  |  | 140 | 1500 | 50 | 99 | 231 | 4616048 | 0.515 | 0.01 | 0.001 | 0.0529 | 0.367 | 44 | 0.406 | 1.58 | 0.216 | 0.004 | 0.038 | 61 | 66.54 | 51.1 | 11.5 | 1.2 | 487 | 31195 | 3345 | 60.37742
01.05.2026 | 4616049 | SS540HSV | NVD | 1570 | 4450 | 35 | NR |  | 0 | 132 | 400 | [10 empty] | 1500 |  |  | 100 | 1200 | 50 | 132 | 264 | 4616049 | 0.152 | 0.01 | 0.001 | 0.064 | 0.482 | 53 | 0.223 | 1.43 | 0.2109 | 0.008 | 0.029 | 82 | 62.41 | 48.1 | 10.1 | 1.4 | 886 | 28035 | 3285 | 58.00345
01.05.2026 | 4616050 | SS540HSV | NVD | 1563 | 4811 | 60 | NR |  | 0 | 132 | 550 | [10 empty] | 1400 |  |  | 100 | 1200 | 50 | 181.5 | 313.5 | 4616050 | 0.334 | 0.01 | 0.001 | 0.0599 | 0.408 | 47 | 0.222 | 1.45 | 0.219 | 0.007 | 0.034 | 94 | 61.64 | 52.8 | 9.8 | 1.2 | 693 | 30636 | 2996 | 61.272
01.05.2026 | 4616051 | SS540HSV | NVD | 1562 | 6213 | 60 | NR |  | 0 | 132 | 250 | [10 empty] | 1500 |  |  | 100 | 1450 | 50 | 82.5 | 214.5 | 4616051 | 0.759 | 0.01 | 0.0129 | 0.069 | 0.642 | 54 | 0.218 | 1.44 | 0.222 | 0.0089 | 0.038 | 71 | 72.25 | 60.1 | 10.8 | 1.8 | 508 | 33235 | 3382 | 62.315625
01.05.2026 | 4616052 | SS540HSV | NVD | 1563 | 4636 | 52 | NR |  | 0 | 132 | 430 | [10 empty] | 1600 |  |  | 130 | 1350 | 50 | 141.9 | 273.9 | 4616052 | 0.106 | 0.01 | 0.002 | 0.0609 | 1.169 | 54 | 0.196 | 1.4 | 0.2369 | 0.0089 | 0.037 | 74 | 67.42 | 55.1 | 11.5 | 1.5 | 542 | 32728 | 3443 | 63.34452
01.05.2026 | 4616053 | JSPHTHSV | NVD | 1566 | 5212 | 51 | NR |  | 0 | 132 | 230 | [10 empty] | 1600 |  |  | 100 | 1200 | 50 | 75.9 | 207.9 | 4616053 | 0.484 | 0.01 | 0.002 | 0.0539 | 0.386 | 67 | 0.176 | 1.35 | 0.221 | 0.0109 | 0.034 | 66 | 57.2 | 57.6 | 11 | 1.5 | 486 | 34327 | 3126 | 66.43935
01.05.2026 | 4616054 | JSPHTHSV(VD) | VD | 1565 | 6227 | 53 | NR |  | 0 | 132 | 80 | [10 empty] | 1500 |  |  |  | 1250 | 50 | 26.4 | 158.4 | 4616054 | 0.41 | 0.01 | 0.001 | 0.0519 | 0.348 | 54 | 0.183 | 1.31 | 0.229 | 0.003 | 0.036 | 58 | 64.38 | 57.4 | 11.8 | 1.9 | 334 | 33343 | 3498 | 64.53484
01.05.2026 | 4616055 | JSPHTHSV(VD) | VD | 1560 | 13400 | 58 | NR |  | 0 | 132 | 380 | [10 empty] | 1400 |  |  | 100 | 1400 | 50 | 125.4 | 257.4 | 4616055 | 1.143 | 0.02 | 0.0089 | 0.0539 | 0.392 | 57 | 0.185 | 1.33 | 0.2089 | 0.003 | 0.034 | 63 | 58 | 55.1 | 10.7 | 1.6 | 380 | 29041 | 3715 | 58.082
01.05.2026 | 4616056 | SAE1541 | VD | 1580 | 5058 | 52 | NR |  | 0 | 132 | 100 | [10 empty] | 1200 |  |  | 130 | 1450 | 50 | 33 | 165 | 4616056 | 0.555 | 0.01 | 0.004 | 0.062 | 0.37 | 51 | 0.389 | 1.53 | 0.217 | 0.004 | 0.035 | 61 | 59.39 | 49.4 | 10.7 | 1.2 | 507 | 26517 | 3896 | 49.719375
01.05.2026 | 4616057 | JSPHTHSV | NVD | 1561 | 7046 | 58 | NR |  | 0 | 132 | 390 | [10 empty] | 1300 |  |  | 130 | 1300 | 50 | 128.7 | 260.7 | 4616057 | 0.1 | 0.01 | 0.001 | 0.057 | 0.258 | 57 | 0.182 | 1.26 | 0.218 | 0.01 | 0.039 | 67 | 58.06 | 66.7 | 11.9 | 1.3 | 470 | 30803 | 3796 | 57.755625
01.05.2026 | 4616058 | JSPHTHSV | NVD | 1561 | 2700 | 51 | NR |  | 0 | 132 | 390 | [10 empty] | 1300 |  |  | 130 | 1350 | 50 | 128.7 | 260.7 | 4616058 | 0.036 | 0.01 | 0.001 | 0.055 | 0.71 | 54 | 0.193 | 1.34 | 0.198 | 0.014 | 0.043 | 66 | 55 | 59.9 | 12.7 | 1.8 | 477 | 31517 | 3934 | 55.61824
01.05.2026 | 4616059 | JSPHTHSV | NVD | 1575 | 4495 | 50 | NR |  | 0 | 132 | 270 | [10 empty] | 1400 |  |  | 120 | 900 | 50 | 89.1 | 221.1 | 4616059 | 0.047 | 0.01 | 0.001 | 0.057 | 0.331 | 51 | 0.167 | 1.32 | 0.22 | 0.02 | 0.028 | 66 | 54.18 | 62.2 | 14.1 | 1.1 | 527 | 31733 | 4054 | 57.69636
01.05.2026 | 4616060 | JSPHTHSV | NVD | 1566 | 4747 | 55 | NR |  | 0 | 132 | 200 | [10 empty] | 1600 |  |  | 90 | 1200 | 50 | 66 | 198 | 4616060 | 0.071 | 0.01 | 0.001 | 0.065 | 0.496 | 57 | 0.183 | 1.32 | 0.246 | 0.007 | 0.03 | 68 | 54.72 | 57.7 | 12.5 | 1 | 486 | 28039 | 3548 | 60.08357
01.05.2026 | 4616061 | HC52BX | VD | 1575 | 7015 | 65 | NR |  | 0 | 0 | 0 | [10 empty] | 1100 |  | 150 |  | 1150 | 50 | 0 | 0 | 4616061 | 0.072 | 0.01 | 0.001 | 0.0599 | 0.804 | 54 | 0.51 | 0.75 | 0.1759 | 0.0089 | 0.003 | 58 | 61.47 | 54.9 | 13.5 | 1.1 | 452 | 30655 | 4217 | 59.33226
02.05.2026 | 4616062 | JSPHTHSV | NVD | 1563 | 3304 | 50 | NR |  | 0 | 132 | 272 | [10 empty] | 1500 |  |  | 120 | 1100 | 50 | 89.76 | 221.76 | 4616062 | 0.66 | 0.05 | 0.003 | 0.063 | 0.425 | 50 | 0.198 | 1.33 | 0.195 | 0.007 | 0.032 | 66 | 60.62 | 36.5 | 12.5 | 1.2 | 466 | 35435 | 3838 | 60.74571
02.05.2026 | 4616063 | HC52BX | VD | 1540 | 5400 | 48 | NR |  | 0 | 0 | 0 | [10 empty] | 1400 |  | 210 |  | 1200 | 50 | 0 | 0 | 4616063 | 0.043 | 0.01 | 0.001 | 0.063 | 0.313 | 48 | 0.517 | 0.73 | 0.153 | 0.006 | 0.005 | 57 | 59.06 | 56.4 | 12.9 | 1.1 | 191 | 29144 | 3448 | 62.45143
02.05.2026 | 4616064 | JSPHTHSV | NVD | 1570 | 3994 | 25 | NR |  | 0 | 132 | 185 | [10 empty] | 1500 |  |  | 120 | 1350 | 50 | 61.05 | 193.05 | 4616064 | 0.081 | 0.01 | 0.001 | 0.063 | 0.281 | 53 | 0.183 | 1.35 | 0.217 | 0.0109 | 0.03 | 67 | 65.87 | 58.2 | 13 | 0.9 | 488 | 32938 | 3916 | 58.12588
02.05.2026 | 4616065 | JSPHTHSV | NVD | 1566 | 3984 | 51 | NR |  | 0 | 132 | 340 | [10 empty] | 1600 |  |  | 120 | 1300 | 50 | 112.2 | 244.2 | 4616065 | 0.247 | 0.01 | 0.002 | 0.0599 | 0.418 | 44 | 0.179 | 1.3 | 0.2039 | 0.01 | 0.03 | 67 | 53.64 | 55.2 | 11.6 | 0.5 | 398 | 29022 | 3282 | 62.19
02.05.2026 | 4616066 | JSPHTHSV | NVD | 1615 | 6905 | 58 | NR |  | 0 | 132 | 350 | [10 empty] | 1200 |  |  | 150 | 1350 | 50 | 115.5 | 247.5 | 4616066 | 0.043 | 0.01 | 0.001 | 0.066 | 0.455 | 53 | 0.187 | 1.33 | 0.219 | 0.007 | 0.033 | 68 | 65.68 | 62.2 | 13.2 | 1.2 | 486 | 34141 | 3840 | 64.014375
02.05.2026 | 4616067 | JSPHTHSV | NVD | 1560 | 2510 | 55 | NR |  | 0 | 132 | 500 | [10 empty] | 1400 |  |  | 90 | 1300 | 50 | 165 | 297 | 4616067 | 0.074 | 0.01 | 0.001 | 0.063 | 0.441 | 53 | 0.172 | 1.32 | 0.195 | 0.005 | 0.03 | 64 | 58.07 | 60.4 | 12.9 | 0.3 | 464 | 35907 | 4107 | 71.814
02.05.2026 | 4616068 | JSPHTHSV | NVD | 1565 | 5313 | 65 | NR |  | 0 | 132 | 400 | [10 empty] | 1200 |  |  | 120 | 1250 | 50 | 132 | 264 | 4616068 | 0.045 | 0.01 | 0.001 | 0.066 | 0.237 | 55 | 0.194 | 1.35 | 0.222 | 0.005 | 0.036 | 66 | 59 | 64.5 | 14 | 0.9 | 298 | 35209 | 3950 | 64.01636
02.05.2026 | 4616069 | SAE1541 | VD | 1560 | 7342 | 51 | 1505 |  | 0 | 132 | 400 | [10 empty] | 1400 |  |  | 120 | 1300 | 50 | 132 | 264 | 4616069 | 0.041 | 0.01 | 0.001 | 0.065 | 0.237 | 54 | 0.39 | 1.52 | 0.2119 | 0.004 | 0.031 | 61 | 58.49 | 65.4 | 14.8 | 0.4 | 444 | 34125 | 3790 | 63.984375
02.05.2026 | 4616070 | JSPHTHSV | NVD | 1565 | 4318 | 42 | NR |  | 0 | 132 | 390 | [10 empty] | 1400 |  |  | 120 | 1250 | 50 | 128.7 | 260.7 | 4616070 | 0.073 | 0.01 | 0.001 | 0.067 | 0.377 | 53 | 0.176 | 1.36 | 0.198 | 0.008 | 0.029 | 66 | 58.98 | 56.2 | 11.9 | 0.9 | 216 | 30419 | 3358 | 65.18357
02.05.2026 | 4616071 | JSPHTHSV | NVD | 1565 | 4738 | 55 | NR |  | 0 | 132 | 430 | [10 empty] | 1600 |  |  | 100 | 1400 | 50 | 141.9 | 273.9 | 4616071 | 0.522 | 0.01 | 0.003 | 0.067 | 0.328 | 48 | 0.177 | 1.36 | 0.232 | 0.008 | 0.026 | 66 | 55.65 | 52.9 | 11.9 | 0.6 | 154 | 27728 | 3218 | 66.5472
02.05.2026 | 4616072 | JSPHTHSV | NVD | 1570 | 4555 | 45 | NR |  | 0 | 132 | 535 | [10 empty] | 1400 |  |  | 100 | 1450 | 50 | 176.55 | 308.55 | 4616072 | 0.523 | 0.01 | 0.003 | 0.066 | 0.362 | 48 | 0.174 | 1.34 | 0.219 | 0.005 | 0.04 | 64 | 59.89 | 50.7 | 12.4 | 0 | 382 | 29073 | 3533 | 60.15103
02.05.2026 | 4616073 | JSPHTHSV | NVD | 1564 | 5000 | 58 | NR |  | 0 | 110 | 433 | [10 empty] | 1200 |  |  | 100 | 1200 | 50 | 142.89 | 252.89 | 4616073 | 0.587 | 0.03 | 0.003 | 0.0529 | 0.503 | 48 | 0.178 | 1.3 | 0.195 | 0.003 | 0.026 | 61 | 59.17 | 39.3 | 11.9 | 0 | 525 | 33611 | 3477 | 63.020625
02.05.2026 | 4616074 | JSPHTHSV | NVD | 1564 | 3210 | 65 | NR |  | 0 | 110 | 200 | [10 empty] | 1600 |  |  | 100 | 1400 | 50 | 66 | 176 | 4616074 | 0.204 | 0.02 | 0.002 | 0.05 | 0.423 | 44 | 0.187 | 1.35 | 0.1719 | 0.005 | 0.034 | 67 | 60.85 | 37.8 | 12.2 | 0.2 | 846 | 35019 | 3689 | 60.03257
02.05.2026 | 4616075 | JSPHTHSV | NVD | 1560 | 5560 | 60 | NR |  | 0 | 132 | 500 | [10 empty] | 1600 |  |  | 100 | 1350 | 50 | 165 | 297 | 4616075 | 0.057 | 0.01 | 0.001 | 0.05 | 0.668 | 64 | 0.179 | 1.3 | 0.22 | 0.004 | 0.03 | 63 | 62.39 | 57.6 | 12.4 | 2 | 523 | 31576 | 3770 | 63.152
02.05.2026 | 4616076 | JSPHTHSV | NVD | 1560 | 4510 | 63 | 1505 |  | 0 | 132 | 410 | [13 empty] | 80 | 1400 | 50 | 135.3 | 267.3 | 4616076 | 0.336 | 0.01 | 0.002 | 0.05 | 0.532 | 45 | 0.185 | 1.34 | 0.228 | 0.006 | 0.028 | 67 | 56 | 57.2 | 12.1 | 1.6 | 304 | 32231 | 3289 | 66.68483
02.05.2026 | 4616077 | JSPHTLSCH | NVD | 1560 | 4770 | 67 | 1505 |  | 0 | 132 | 400 | [13 empty] | 100 | 1100 | 50 | 132 | 264 | 4616077 | 0.182 | 0.01 | 0.001 | 0.05 | 0.608 | 45 | 0.169 | 1.46 | 0.1479 | 0.004 | 0.034 | 64 | 65.53 | 61.4 | 12.5 | 2.1 | 588 | 34852 | 3980 | 63.36727
02.05.2026 | 4616078 | JSPHTLSCH | NVD | 1565 | 6009 | 62 | 1505 |  | 0 | 132 | 275 | [10 empty] | 1100 |  |  | 100 | 1320 | 50 | 90.75 | 222.75 | 4616078 | 0.049 | 0.01 | 0.002 | 0.05 | 0.81 | 61 | 0.156 | 1.43 | 0.135 | 0.004 | 0.043 | 60 | 57.56 | 58.7 | 12.1 | 1.9 | 496 | 29906 | 3490 | 61.87448
02.05.2026 | 4616079 | HC52BX | VD | 1560 | 7239 | 33 | 1505 |  | 0 | 0 | 0 | [10 empty] | 1300 |  | 175 | 0 | 1150 | 50 | 0 | 0 | 4616079 | 0.562 | 0.01 | 0.004 | 0.064 | 0.667 | 64 | 0.525 | 0.74 | 0.184 | 0.005 | 0.005 | 61 | 60.61 | 62.5 | 13 | 2 | 351 | 32952 | 3791 | 65.904
02.05.2026 | 4616080 | JSPHTLSCH | NVD | 1575 | 3782 | 50 | 1505 |  | 0 | 132 | 160 | [10 empty] | 1700 |  |  | 70 | 1300 | 50 | 52.8 | 184.8 | 4616080 | 0.409 | 0.01 | 0.002 | 0.05 | 0.063 | 44 | 0.161 | 1.44 | 0.192 | 0.01 | 0.036 | 67 | 54.59 | 63.5 | 12.4 | 2 | 403 | 32834 | 3687 | 63.54968
02.05.2026 | 4616081 | HC52BX | VD | 1580 | 6203 | 45 | NR |  | 0 | 0 | 0 | [10 empty] | 1300 |  | 150 |  | 1200 | 50 | 0 | 0 | 4616081 | 0.51 | 0.01 | 0.005 | 0.05 | 1.687 | 57 | 0.53 | 0.75 | 0.182 | 0.007 | 0.004 | 57 | 58.69 | 54.2 | 12.9 | 1.9 | 593 | 31884 | 3425 | 61.71097
02.05.2026 | 4616082 | JSPHTLSCH | NVD | 1562 | 3113 | 40 | 1505 |  | 0 | 132 | 140 | [10 empty] | 1200 |  |  | 100 | 1400 | 50 | 46.2 | 178.2 | 4616082 | 0.438 | 0.06 | 0.004 | 0.05 | 0.452 | 47 | 0.165 | 1.45 | 0.1739 | 0.004 | 0.027 | 70 | 56.23 | 28.8 | 8.8 | 1.8 | 798 | 34005 | 3144 | 65.81613
02.05.2026 | 4616083 | JSPHTLSCH | NVD | 1572 | 3016 | 47 | NR |  | 0 | 132 | 100 | [10 empty] | 1400 |  |  | 50 | 950 | 50 | 33 | 165 | 4616083 | 0.697 | 0.02 | 0.003 | 0.05 | 0.419 | 48 | 0.172 | 1.44 | 0.2109 | 0.004 | 0.027 | 71 | 60.17 | 54.7 | 12.1 | 2 | 385 | 30778 | 3497 | 61.556
02.05.2026 | 4616084 | JSPHTLSCH | NVD | 1575 | 4248 |  | NR |  | 0 | 132 | 145 | [10 empty] | 1400 |  |  | 100 | 1100 | 50 | 47.85 | 179.85 | 4616084 | 0.27 | 0.01 | 0.002 | 0.0519 | 0.433 | 48 | 0.164 | 1.43 | 0.161 | 0.007 | 0.03 | 70 | 55.57 | 54.2 | 11.6 | 2 | 394 | 30414 | 3285 | 62.92552
02.05.2026 | 4616085 | HC52BX | VD | 1575 | 6000 | 53 | NR |  | 0 | 0 | 0 | [10 empty] | 1000 |  | 270 |  | 1200 | 50 | 0 | 0 | 4616085 | 0.559 | 0.01 | 0.004 | 0.0539 | 0.631 | 51 | 0.511 | 0.76 | 0.216 | 0.0129 | 0.003 | 57 | 56.44 | 57.2 | 10.9 | 1.8 | 536 | 30105 | 3490 | 64.51071
02.05.2026 | 4616086 | HC52BX | VD | 1555 | 5550 | 50 | NR |  | 0 | 0 | 0 | [10 empty] | 1000 |  | 180 |  | 1150 | 50 | 0 | 0 | 4616086 | 0.59 | 0.01 | 0.002 | 0.0539 | 0.363 | 50 | 0.5 | 0.78 | 0.2039 | 0.0089 | 0.004 | 57 | 60.09 | 62 | 12.4 | 2.1 | 502 | 32590 | 3691 | 63.07742
02.05.2026 | 4616087 | SS540HSV | NVD | 1605 | 17500 | 90 | NR |  | 0 | 132 | 380 | [10 empty] | 1600 |  |  | 160 | 1200 | 50 | 125.4 | 257.4 | 4616087 | 0.995 | 0.04 | 0.0089 | 0.05 | 0.354 | 47 | 0.223 | 1.44 | 0.22 | 0.008 | 0.036 | 77 | 64.11 | 35.7 | 10.8 | 1.6 | 385 | 32215 | 3893 | 60.403125
02.05.2026 | 4616088 | SS540HSV | NVD | 1565 | 5650 | 85 | NR |  | 0 | 132 | 320 | [10 empty] | 1000 |  |  | 100 | 1400 | 50 | 105.6 | 237.6 | 4616088 | 0.455 | 0.01 | 0.004 | 0.065 | 0.308 | 44 | 0.203 | 1.42 | 0.231 | 0.007 | 0.042 | 80 | 55.73 | 50.1 | 11 | 1.5 | 520 | 24041 | 2836 | 51.51643
02.05.2026 | 4616089 | SS540HSV | NVD | 1565 | 5700 | 75 | NR |  | 0 | 132 | 150 | [10 empty] | 1600 |  |  | 125 | 1300 | 50 | 49.5 | 181.5 | 4616089 | 0.59 | 0.02 | 0.003 | 0.0539 | 0.768 | 54 | 0.226 | 1.48 | 0.217 | 0.0129 | 0.041 | 79 | 60.62 | 53.6 | 12.7 | 2 | 697 | 39636 | 4453 | 59.454
02.05.2026 | 4616090 | SS540HSV | NVD | 1570 | 4913 | 98 | NR |  | 0 | 110 | 280 | [10 empty] | 1500 |  |  | 100 | 1100 | 50 | 92.4 | 202.4 | 4616090 | 0.037 | 0.01 | 0.001 | 0.0519 | 0.715 | 48 | 0.217 | 1.41 | 0.214 | 0.007 | 0.033 | 95 | 63.49 | 58.3 | 11.2 | 2 | 504 | 32224 | 3353 | 62.36903
02.05.2026 | 4616091 | 19MNB4MHC | VD | 1590 | 7300 | 50 | NR |  | 0 | 132 | 530 | [10 empty] | 800 |  |  | 150 | 1500 | 50 | 174.9 | 306.9 | 4616091 | 0.496 | 0.01 | 0.002 | 0.05 | 0.401 | 54 | 0.297 | 1.04 | 0.163 | 0.006 | 0.036 | 60 | 62.76 | 54.3 | 11.7 | 1.4 | 483 | 29894 | 3459 | 61.84966
02.05.2026 | 4616092 | SS540HVS | NVD | 1565 | 4460 | 45 | NR |  | 0 | 132 | 170 | [10 empty] | 1600 |  |  | 120 | 1450 | 50 | 56.1 | 188.1 | 4616092 | 0.914 | 0.02 | 0.005 | 0.0599 | 0.432 | 54 | 0.227 | 1.44 | 0.23 | 0.0089 | 0.04 | 80 | 66.3 | 60.1 | 11.1 | 1.4 | 468 | 31660 | 3458 | 61.27742
02.05.2026 | 4616093 | 19MNB4MHC | VD | 1580 | 8560 | 51 | NR |  | 0 | 132 | 180 | [10 empty] | 800 |  |  | 130 | 1250 | 50 | 59.4 | 191.4 | 4616093 | 0.283 | 0.01 | 0.003 | 0.056 | 0.527 | 44 | 0.28 | 1.01 | 0.169 | 0.005 | 0.037 | 64 | 60.58 | 65.1 | 12.1 | 1.8 | 696 | 32713 | 3826 | 61.336875
02.05.2026 | 4616094 | SS540HSV | NVD | 1562 | 3351 | 41 | NR |  | 0 | 132 | 100 | [10 empty] | 1600 |  |  | 120 | 1360 | 50 | 33 | 165 | 4616094 | 0.768 | 0.02 | 0.004 | 0.0529 | 0.5 | 44 | 0.219 | 1.45 | 0.219 | 0.014 | 0.042 | 80 | 61.51 | 60.4 | 12.1 | 1.2 | 609 | 31979 | 3771 | 63.958
02.05.2026 | 4616095 | SS540HSV | NVD | 1560 | 4150 | 55 | NR |  | 0 | 132 | 50 | [10 empty] | 1400 |  |  | 120 | 1000 | 50 | 16.5 | 148.5 | 4616095 | 0.62 | 0.01 | 0.003 | 0.058 | 0.374 | 57 | 0.203 | 1.43 | 0.2069 | 0.0149 | 0.036 | 77 | 63.45 | 65.2 | 12.2 | 1.5 | 523 | 31826 | 3833 | 61.59871
02.05.2026 | 4616096 | SS540HSV | NVD | 1562 | 3917 | 48 | NR |  | 0 | 132 | 150 | [10 empty] | 1600 |  |  | 130 | 1300 | 50 | 49.5 | 181.5 | 4616096 | 0.931 | 0.01 | 0.005 | 0.057 | 0.365 | 50 | 0.222 | 1.42 | 0.2049 | 0.0129 | 0.054 | 80 | 58 | 60.2 | 11.2 | 3.1 | 820 | 31479 | 3718 | 60.9271
02.05.2026 | 4616097 | SS540HSV | NVD | 1560 | 5910 | 59 | NR |  | 0 | 132 | 150 | [10 empty] | 1500 |  |  | 120 | 1200 | 50 | 49.5 | 181.5 | 4616097 | 0.574 | 0.01 | 0.002 | 0.0519 | 0.585 | 47 | 0.217 | 1.4 | 0.2059 | 0.017 | 0.039 | 77 | 59.7 | 68.9 | 12.7 | 2.3 | 460 | 33442 | 3829 | 62.70375
03.05.2026 | 4616098 | SS540HSV | NVD | 1558 | 4022 | 61 | NR |  | 0 | 132 | 250 | [10 empty] | 1600 |  |  | 120 | 1450 | 50 | 82.5 | 214.5 | 4616098 | 0.692 | 0.01 | 0.003 | 0.057 | 0.292 | 51 | 0.222 | 1.44 | 0.219 | 0.01 | 0.045 | 86 | 59.32 | 57.5 | 12 | 0.9 | 162 | 31888 | 3550 | 63.776
03.05.2026 | 4616099 | SS540HSV | NVD | 1559 | 4911 | 68 | NR |  | 0 | 132 | 250 | [10 empty] | 1500 |  |  | 130 | 1350 | 50 | 82.5 | 214.5 | 4616099 | 0.36 | 0.01 | 0.002 | 0.065 | 0.679 | 51 | 0.219 | 1.42 | 0.2129 | 0.007 | 0.03 | 77 | 60.26 | 56.1 | 11.9 | 0.8 | 228 | 29608 | 3193 | 61.25793
03.05.2026 | 4616100 | SS540HSV | NVD | 1560 | 4936 | 51 | NR |  | 0 | 132 | 100 | [10 empty] | 1600 |  |  | 100 | 1300 | 50 | 33 | 165 | 4616100 | 0.043 | 0.01 | 0.001 | 0.0589 | 0.578 | 55 | 0.223 | 1.4 | 0.182 | 0.014 | 0.039 | 89 | 53.21 | 53.8 | 11 | 0.8 | 437 | 29562 | 3184 | 61.16276
03.05.2026 | 4616101 | JSPHTHSV | NVD | 1560 | 4412 | 65 | NR |  | 0 | 132 | 330 | [10 empty] | 1500 |  |  | 120 | 1300 | 50 | 108.9 | 240.9 | 4616101 | 0.444 | 0.01 | 0.001 | 0.0759 | 0.218 | 54 | 0.183 | 1.33 | 0.1789 | 0.0109 | 0.032 | 64 | 63.96 | 59.1 | 10.9 | 1.3 | 155 | 32354 | 3648 | 60.66375
03.05.2026 | 4616102 | JSPHTHSV | NVD | 1565 | 6519 | 55 | NR |  | 0 | 132 | 200 | [10 empty] | 1600 |  |  | 132 | 1200 | 50 | 66 | 198 | 4616102 | 0.753 | 0.01 | 0.005 | 0.058 | 0.414 | 47 | 0.191 | 1.34 | 0.216 | 0.004 | 0.03 | 66 | 63.4 | 58.3 | 11.5 | 1.2 | 547 | 32511 | 3429 | 60.958125
03.05.2026 | 4616103 | JSPHTHSV | NVD | 1560 | 6600 | 80 | NR |  | 0 | 132 | 410 | [10 empty] | 1500 |  |  | 120 | 1250 | 50 | 135.3 | 267.3 | 4616103 | 0.313 | 0.02 | 0.002 | 0.0529 | 0.332 | 51 | 0.19 | 1.32 | 0.186 | 0.005 | 0.032 | 64 | 57.64 | 24.1 | 6.9 | 0.5 | 389 | 31163 | 3216 | 62.326
03.05.2026 | 4616104 | C18 | NVD | 1610 | 5188 | 46 | NR |  | 0 | 132 | 100 | [10 empty] | 1000 |  | 60 | 100 | 1300 | 50 | 33 | 165 | 4616104 | 1.198 | 0.03 | 0.006 | 0.068 | 0.504 | 53 | 0.18 | 0.53 | 0.163 | 0.0089 | 0.029 | 67 | 67.96 | 63.3 | 9.3 | 0.5 | 236 | 34097 | 4038 | 61.99455
03.05.2026 | 4616105 | JSPHTHSV | NVD | 1560 | 3940 | 39 | NR |  | 0 | 132 | 230 | [10 empty] | 800 |  |  | 120 | 1250 | 50 | 75.9 | 207.9 | 4616105 | 0.048 | 0.01 | 0.001 | 0.068 | 0.763 | 58 | 0.188 | 1.33 | 0.192 | 0.01 | 0.034 | 63 | 55.83 | 58.9 | 12.3 | 1.4 | 224 | 30705 | 3375 | 61.41
03.05.2026 | 4616106 | C18 | NVD | 1570 | 3579 | 31 | 1505 |  | 0 | 132 | 0 | [10 empty] | 1000 |  | 100 | 90 | 1300 | 50 | 0 | 132 | 4616106 | 0.091 | 0.02 | 0.001 | 0.057 | 0.492 | 48 | 0.18 | 0.53 | 0.122 | 0.016 | 0.024 | 64 | 62.41 | 40.4 | 10.4 | 1.2 | 355 | 35493 | 3712 | 62.63471
03.05.2026 | 4616107 | C18 | NVD | 1590 | 3093 | 22 | 1505 |  | 0 | 132 | 200 | [10 empty] | 1000 |  | 150 | 90 | 1400 | 50 | 66 | 198 | 4616107 | 0.074 | 0.01 | 0.002 | 0.0589 | 0.466 | 51 | 0.184 | 0.52 | 0.167 | 0.028 | 0.038 | 63 | 57.95 | 62.7 | 9.5 | 1.4 | 388 | 32407 | 3609 | 62.72323
03.05.2026 | 4616108 | C18 | NVD | 1585 | 3455 | 29 | 1505 |  | 0 | 132 | 335 | [10 empty] | 1000 |  | 150 | 88 | 1500 | 50 | 110.55 | 242.55 | 4616108 | 0.119 | 0.01 | 0.007 | 0.064 | 0.753 | 54 | 0.185 | 0.54 | 0.17 | 0.0149 | 0.032 | 61 | 59.42 | 62.5 | 10.5 | 1.5 | 654 | 34157 | 4230 | 62.10364
03.05.2026 | 4616109 | C18 | NVD | 1575 | 4486 | 32 | 1505 |  | 0 | 132 | 255 | [10 empty] | 800 |  | 160 | 100 | 1390 | 50 | 84.15 | 216.15 | 4616109 | 0.206 | 0.01 | 0.002 | 0.0609 | 1.224 | 48 | 0.192 | 0.55 | 0.17 | 0.01 | 0.029 | 61 | 68.97 | 49.9 | 11.4 | 1.7 | 828 | 34881 | 4119 | 59.796
03.05.2026 | 4616110 | HC88BX | VD | 1552 | 6117 | 44 | 1505 |  | 0 | 0 | 0 | [10 empty] | 1100 |  | 150 | 0 | 1200 | 50 | 0 | 0 | 4616110 | 0.238 | 0.01 | 0.003 | 0.0509 | 0.487 | 54 | 0.859 | 0.76 | 0.2049 | 0.0129 | 0.004 | 76 | 53.43 | 64.2 | 12.6 | 2.2 | 562 | 33771 | 3872 | 65.36323
03.05.2026 | 4616111 | HC88BX | VD | 1535 | 5500 | 48 | 1505 |  | 0 | 0 | 0 | [10 empty] | 1000 |  | 130 | 0 | 1500 | 50 | 0 | 0 | 4616111 | 0.572 | 0.01 | 0.002 | 0.055 | 0.136 | 50 | 0.872 | 0.73 | 0.2049 | 0.006 | 0.009 | 51 | 69.55 | 60.8 | 12.9 | 2.2 | 322 | 34863 | 3562 | 65.368125
03.05.2026 | 4616112 | HC88BX | VD | 1520 | 6992 | 55 | 1505 |  | 0 | 0 | 0 | [10 empty] | 1100 |  | 150 | 0 | 1050 | 50 | 0 | 0 | 4616112 | 0.208 | 0.01 | 0.001 | 0.05 | 0.196 | 47 | 0.853 | 0.75 | 0.2 | 0.004 | 0.005 | 60 | 57.55 | 61.9 | 12.9 | 2.1 | 629 | 33309 | 3331 | 64.46903
03.05.2026 | 4616113 | HC88BX | VD | 1525 | 6921 | 71 | 1505 |  | 0 | 0 | 0 | [10 empty] | 1000 |  | 120 | 0 | 1400 | 50 | 0 | 0 | 4616113 | 0.542 | 0.01 | 0.003 | 0.0509 | 0.52 | 47 | 0.894 | 0.75 | 0.203 | 0.007 | 0.011 | 60 | 57.94 | 62.3 | 12.1 | 2.1 | 1040 | 32886 | 3640 | 63.65032
03.05.2026 | 4616114 | US-AC | VD | 1585 | 14300 | 100 | 1505 |  | 0 | 132 | 250 | [10 empty] | 1100 |  | 115 | 120 | 2700 | 50 | 82.5 | 214.5 | 4616114 | 0.48 | 0.01 | 0.002 | 0.05 | 0.591 | 61 | 0.362 | 0.72 | 0.274 | 0.003 | 0.035 | 67 | 56.66 | 63.8 | 12.6 | 2.1 | 407 | 34064 | 3810 | 65.93032
03.05.2026 | 4616115 | HC88BX | VD | 1520 | 7000 | 45 | 1505 |  | 0 | 0 | 0 | [10 empty] | 1000 |  | 130 | 0 | 1300 | 50 | 0 | 0 | 4616115 | 0.55 | 0.01 | 0.002 | 0.0599 | 0.192 | 58 | 0.876 | 0.71 | 0.2119 | 0.006 | 0.009 | 61 | 62.65 | 62.2 | 11.7 | 2 | 400 | 32379 | 3614 | 66.99103
03.05.2026 | 4616116 | US-AC | VD | 1560 | 7556 | 70 |  |  | 0 | 132 | 320 | [10 empty] | 1100 |  | 70 | 70 | 1700 | 50 | 105.6 | 237.6 | 4616116 | [6 empty] | 0.35 | 0.68 | 0.2439 | 0.002 | 0.037 | 61 | 59.28 | 29.9 | 11.8 | 1.8 | 706 | 37135 | 3965 | 65.53235
03.05.2026 | 4616117 | US-AC | VD | 1555 | 10500 | 55 | NR |  | 0 | 110 | 550 | [10 empty] | 1000 |  | 120 | 80 | 2300 | 50 | 181.5 | 291.5 | 4616117 | 0.331 | 0.03 | 0.002 | 0.05 | 0.371 | 51 | 0.36 | 0.69 | 0.258 | 0.003 | 0.033 | 63 | 56.35 | 34.8 | 10.2 | 1.7 | 678 | 35627 | 3248 | 64.77636
03.05.2026 | 4616118 | JSPHTLSV | NVD | 1611 | 5455 | 40 |  |  | 0 | 132 | 385 | [10 empty] | 900 |  |  | 120 | 1200 | 50 | 127.05 | 259.05 | 4616118 | 0.433 | 0.08 | 0.005 | 0.0519 | 0.677 | 57 | 0.175 | 1.29 | 0.2419 | 0.004 | 0.031 | 60 | 58.9 | 33.5 | 7.9 | 1.6 | 602 | 29906 | 3460 | 61.87448
03.05.2026 | 4616119 | JSPHTLSV | NVD | 1585 | 5120 | 65 | NR |  | 0 | 132 | 180 | [10 empty] | 1000 |  |  | 120 | 1700 | 50 | 59.4 | 191.4 | 4616119 | 0.045 | 0.01 | 0.001 | 0.0509 | 0.396 | 41 | 0.178 | 1.25 | 0.2039 | 0.014 | 0.056 | 70 | 49.55 | 63.3 | 12.5 | 2.2 | 688 | 34803 | 3692 | 61.41706
03.05.2026 | 4616120 | US-AC | VD | 1550 | 7753 | 75 | NR |  | 0 | 110 | 350 | [10 empty] | 1000 |  | 30 | 80 | 1500 | 50 | 115.5 | 225.5 | 4616120 | 0.498 | 0.01 | 0.003 | 0.065 | 0.371 | 51 | 0.353 | 0.68 | 0.259 | 0.004 | 0.043 | 61 | 54.17 | 65.3 | 12.7 | 2.2 | 721 | 35104 | 3822 | 65.82
03.05.2026 | 4616121 | JSPHTLSV | NVD | 1575 | 4512 | 30 | NR |  | 0 | 132 | 400 | [10 empty] | 1600 |  |  | 120 | 1300 | 50 | 132 | 264 | 4616121 | [6 empty] | 0.186 | 1.25 | 0.202 | 0.02 | 0.031 | 63 | 49.54 | 50.5 | 9.7 | 2.1 | 518 | 34654 | 3665 | 63.00727
03.05.2026 | 4616122 | US-AC | VD | 1555 | 6600 | 60 | NR |  | 0 | 132 | 550 | [10 empty] | 1000 |  | 100 | 80 | 1500 | 50 | 181.5 | 313.5 | 4616122 | 0.176 | 0.01 | 0.005 | 0.07 | 0.706 | 51 | 0.364 | 0.69 | 0.248 | 0.004 | 0.043 | 58 | 63.94 | 68.5 | 13 | 2.8 | 642 | 37975 | 3942 | 63.29167
03.05.2026 | 4616123 | US-AC | VD | 1550 | 6573 | 55 | NR |  | 0 | 132 | 500 | [10 empty] | 1100 |  | 40 | 80 | 1600 | 50 | 165 | 297 | 4616123 | 0.081 | 0.02 | 0.001 | 0.065 | 1.044 | 54 | 0.365 | 0.68 | 0.266 | 0.003 | 0.028 | 58 | 72.28 | 50.8 | 13.5 | 2.5 | 452 | 39224 | 4272 | 60.34462
03.05.2026 | 4616124 | HC88BX | VD | 1560 | 8099 | 60 | NR |  | 0 | 0 | 0 | [10 empty] | 1000 |  | 50 | 0 | 1100 | 50 | 0 | 0 | 4616124 | 0.366 | 0.69 | 0.216 | 0.0089 | 0.037 | 63 | 0.874 | 0.74 | 0.193 | 0.006 | 0.005 | 58 | 60.17 | 58.7 | 11.4 | 2 | 468 | 32479 | 3406 | 64.958
03.05.2026 | 4616125 | US-AC | VD | 1555 | 7000 | 55 | NR |  | 0 | 132 | 310 | [10 empty] | 1200 |  | 90 | 80 | 1260 | 50 | 102.3 | 234.3 | 4616125 | 0.785 | 0.01 | 0.003 | 0.069 | 0.439 | 53 | 0.34 | 0.69 | 0.258 | 0.004 | 0.035 | 60 | 57.16 | 59.3 | 11.7 | 2 | 463 | 31063 | 3552 | 64.26828
03.05.2026 | 4616126 | HC88BX | VD | 1540 | 8019 | 60 | NR |  | 0 | 0 | 0 | [10 empty] | 1200 |  | 100 | 0 | 1000 | 50 | 0 | 0 | 4616126 | 0.886 | 0.01 | 0.008 | 0.0709 | 0.383 | 47 | 0.861 | 0.73 | 0.201 | 0.012 | 0.004 | 71 | 52.31 | 61.2 | 10.5 | 2 | 352 | 31879 | 3428 | 63.758
03.05.2026 | 4616127 | US-AC | VD | 1555 | 6800 | 42 | NR |  | 0 | 132 | 250 | [10 empty] | 1100 |  | 40 | 80 | 1420 | 50 | 82.5 | 214.5 | 4616127 | 0.201 | 0.01 | 0.002 | 0.057 | 0.462 | 57 | 0.349 | 0.69 | 0.271 | 0.003 | 0.034 | 61 | 64.56 | 68.4 | 13.1 | 2.3 | 498 | 34795 | 3953 | 63.26364
03.05.2026 | 4616128 | US-AC | VD | 1560 | 8352 | 80 | NR |  | 0 | 132 | 311 | [10 empty] | 1200 |  | 50 | 80 | 1350 | 50 | 102.63 | 234.63 | 4616128 | 0.586 | 0.01 | 0.003 | 0.063 | 0.58 | 50 | 0.347 | 0.69 | 0.263 | 0.003 | 0.031 | 61 | 55.55 | 63.2 | 13.1 | 2 | 429 | 34117 | 3565 | 66.0329
03.05.2026 | 4616129 | US-AC | VD | 1560 | 9386 | 90 | NR |  | 0 | 132 | 333 | [10 empty] | 1200 |  | 40 | 80 | 1550 | 50 | 109.89 | 241.89 | 4616129 | 0.709 | 0.01 | 0.003 | 0.068 | 0.527 | 51 | 0.359 | 0.68 | 0.267 | 0.007 | 0.039 | 67 | 66.27 | 61.2 | 12.7 | 2 | 368 | 31632 | 3548 | 63.264
03.05.2026 | 4616130 | JSPHTLSV | NVD | 1615 | 4400 | 55 | NR |  | 0 | 132 | 300 | [10 empty] | 1600 |  |  | 155 | 1450 | 50 | 99 | 231 | 4616130 | 0.941 | 0.02 | 0.005 | 0.07 | 0.599 | 47 | 0.182 | 1.3 | 0.2389 | 0.005 | 0.029 | 63 | 57.2 | 65.1 | 10.3 | 2.4 | 615 | 34890 | 3925 | 65.41875
03.05.2026 | 4616131 | JSPHTLSV | NVD | 1585 | 5027 | 60 | NR |  | 0 | 132 | 85 | [10 empty] | 1600 |  |  | 120 | 120 | 50 | 28.05 | 160.05 | 4616131 | 0.59 | 0.01 | 0.002 | 0.058 | 0.456 | 48 | 0.196 | 1.32 | 0.215 | 0.01 | 0.031 | 67 | 52.25 | 61.1 | 10.9 | 2 | 572 | 32424 | 3858 | 64.848
03.05.2026 | 4616132 | US-AC | VD | 1560 | 5053 | 50 | NR |  | 0 | 132 | 150 | [10 empty] | 1000 |  | 90 | 70 | 1550 | 50 | 49.5 | 181.5 | 4616132 | 0.745 | 0.01 | 0.0089 | 0.069 | 0.677 | 54 | 0.36 | 0.67 | 0.226 | 0.004 | 0.031 | 66 | 55 | 59.3 | 10.6 | 2.1 | 527 | 31768 | 3484 | 61.48645
03.05.2026 | 4616133 | JSPHTLSV | NVD | 1585 | 5024 | 38 | NR |  | 0 | 132 | 256 | [10 empty] | 1400 |  |  | 100 | 20 | 50 | 84.48 | 216.48 | 4616133 | 0.568 | 0.04 | 0.0032 | 0.0599 | 0.479 | 46 | 0.19 | 1.23 | 0.194 | 0.008 | 0.032 | 70 | 54.4 | 43 | 11.4 | 1.5 | 688 | 35001 | 3817 | 61.76647
04.05.2026 | 4616134 | US-AC | VD | 1555 | 6500 | 44 | NR |  | 0 | 132 | 150 | [10 empty] | 1100 |  | 90 | 70 | 1550 | 50 | 49.5 | 181.5 | 4616134 | 0.129 | 0.02 | 0.001 | 0.063 | 0.341 | 45 | 0.358 | 0.69 | 0.27 | 0.005 | 0.03 | 66 | 48.32 | 33.3 | 10.8 | 1.1 | 575 | 33238 | 3229 | 60.43273
04.05.2026 | 4616135 | US1C | VD | 1608 | 10000 | 89 | NR |  | 0 | 132 | 530 | [10 empty] | 800 |  | 130 | 0 | 1500 | 50 | 174.9 | 306.9 | 4616135 | 0.689 | 0.03 | 0.002 | 0.0599 | 0.225 | 48 | 0.199 | 1.29 | 0.2929 | 0.004 | 0.028 | 63 | 58.02 | 31.3 | 11.4 | 0.9 | 232 | 32534 | 3978 | 62.96903
04.05.2026 | 4616136 | C18 | NVD | 1610 | 4635 | 40 | NR |  | 0 | 132 | 390 | [10 empty] | 1000 |  | 60 | 100 | 1400 | 50 | 128.7 | 260.7 | 4616136 | 0.272 | 0.01 | 0.001 | 0.0589 | 0.242 | 54 | 0.189 | 0.53 | 0.1759 | 0.007 | 0.019 | 64 | 65.36 | 65.8 | 10.9 | 1.4 | 318 | 33148 | 3302 | 62.1525
04.05.2026 | 4616137 | C18 | NVD | 1575 | 4043 | 55 | NR |  | 0 | 110 | 50 | [10 empty] | 1000 |  |  | 100 | 1300 | 50 | 16.5 | 126.5 | 4616137 | 0.848 | 0.01 | 0.004 | 0.068 | 0.519 | 48 | 0.185 | 0.52 | 0.1469 | 0.012 | 0.021 | 67 | 64.73 | 57 | 9.2 | 1.3 | 328 | 32660 | 3443 | 61.2375
04.05.2026 | 4616138 | US1C | VD | 1555 | 6784 | 50 | NR |  | 0 | 110 | 400 | [10 empty] | 1600 |  |  | 80 | 1400 | 50 | 132 | 242 | 4616138 | 0.107 | 0.01 | 0.001 | 0.064 | 0.487 | 55 | 0.2 | 1.3 | 0.308 | 0.004 | 0.039 | 67 | 63.34 | 62.7 | 13.2 | 1.4 | 431 | 35558 | 4238 | 59.26333
04.05.2026 | 4616139 | SAE10B21 | VD | 1602 | 10607 | 71 | NR |  | 0 | 132 | 200 | [10 empty] | 1400 |  |  | 140 | 1350 | 50 | 66 | 198 | 4616139 | 0.071 | 0.01 | 0.001 | 0.067 | 0.485 | 47 | 0.202 | 0.86 | 0.2129 | 0.005 | 0.035 | 67 | 55.66 | 63.4 | 13.5 | 1.4 | 601 | 31123 | 3290 | 62.246
04.05.2026 | 4616140 | US1C | VD | 1575 | 6063 | 45 | NR |  | 0 | 132 | 350 | [10 empty] | 1100 |  | 30 | 80 | 1600 | 50 | 115.5 | 247.5 | 4616140 | 0.825 | 0.01 | 0.005 | 0.069 | 0.537 | 61 | 0.195 | 1.27 | 0.2859 | 0.004 | 0.034 | 64 | 61.62 | 54.2 | 12.9 | 1.4 | 141 | 31776 | 3689 | 61.50194
04.05.2026 | 4616141 | SAE10B21 | VD | 1570 | 6590 | 40 | NR |  | 0 | 132 | 200 | [10 empty] | 1100 |  |  | 120 | 1600 | 50 | 66 | 198 | 4616141 | 0.696 | 0.01 | 0.005 | 0.067 | 0.316 | 47 | 0.192 | 0.85 | 0.216 | 0.005 | 0.031 | 67 | 58.34 | 62 | 13.4 | 1.3 | 453 | 30922 | 3220 | 63.97655
04.05.2026 | 4616142 | SAE10B21 | VD | 1570 | 6027 | 40 | NR |  | 0 | 132 | 270 | [10 empty] | 1100 |  |  | 120 | 1500 | 50 | 89.1 | 221.1 | 4616142 | 0.059 | 0.01 | 0.001 | 0.064 | 0.221 | 47 | 0.2 | 0.83 | 0.203 | 0.006 | 0.03 | 61 | 58.25 | 66.2 | 13.2 | 1.3 | 400 | 33592 | 3888 | 62.985
04.05.2026 | 4616143 | SAE10B21 | VD | 1570 | 7865 | 60 | NR |  | 0 | 132 | 250 | [10 empty] | 1200 |  |  | 120 | 1450 | 50 | 82.5 | 214.5 | 4616143 | 0.077 | 0.01 | 0.001 | 0.0599 | 0.573 | 44 | 0.195 | 0.85 | 0.221 | 0.003 | 0.033 | 61 | 58 | 63.7 | 13.9 | 1.4 | 256 | 33316 | 3589 | 62.4675
04.05.2026 | 4616144 | SAE10B21 | VD | 1575 | 6669 | 55 | NR |  | 0 | 132 | 400 | [10 empty] | 1400 |  |  | 120 | 1550 | 50 | 132 | 264 | 4616144 | 0.099 | 0.01 | 0.001 | 0.0599 | 0.631 | 48 | 0.198 | 0.84 | 0.201 | 0.003 | 0.028 | 57 | 60.79 | 62.8 | 13.7 | 1.5 | 344 | 34730 | 3659 | 63.14545
04.05.2026 | 4616145 | SAE10B21 | VD | 1565 | 6100 | 45 | NR |  | 0 | 132 | 750 | [10 empty] | 1300 |  | 80 | 120 | 1650 | 50 | 247.5 | 379.5 | 4616145 | 0.059 | 0.01 | 0.001 | 0.0509 | 0.382 | 54 | 0.206 | 0.84 | 0.192 | 0.003 | 0.038 | 63 | 55 | 69.1 | 14 | 1.3 | 796 | 33587 | 4290 | 57.57771
04.05.2026 | 4616146 | SAE10B21 | VD | 1560 | 6100 | 55 | NR |  | 0 | 132 | 750 | [10 empty] | 1300 |  |  | 120 | 1600 | 50 | 247.5 | 379.5 | 4616146 | 0.805 | 0.02 | 0.006 | 0.062 | 0.368 | 57 | 0.199 | 0.85 | 0.2109 | 0.003 | 0.04 | 63 | 54.08 | 54.5 | 13.1 | 2.1 | 453 | 38469 | 4140 | 64.115
04.05.2026 | 4616147 | SAE10B21 | VD | 1565 | 6616 | 55 | NR |  | 0 | 132 | 650 | [10 empty] | 1400 |  | 20 | 120 | 1350 | 50 | 214.5 | 346.5 | 4616147 | 0.056 | 0.01 | 0.001 | 0.05 | 0.321 | 55 | 0.195 | 0.85 | 0.2049 | 0.003 | 0.035 | 60 | 54.28 | 71.2 | 13.6 | 2.7 | 860 | 35970 | 3890 | 63.47647
04.05.2026 | 4616148 | SAE10B21 | VD | 1560 | 7302 | 75 | NR |  | 0 | 132 | 550 | [10 empty] | 1300 |  |  | 120 | 1400 | 50 | 181.5 | 313.5 | 4616148 | 0.034 | 0.01 | 0.001 | 0.062 | 0.452 | 48 | 0.199 | 0.84 | 0.2099 | 0.003 | 0.035 | 60 | 46.89 | 54 | 12 | 1.8 | 695 | 39602 | 3570 | 237.612
04.05.2026 | 4616149 | SAE10B21 | VD | 1570 | 6630 | 40 | NR |  | 0 | 132 | 200 | [10 empty] | 1100 |  |  | 120 | 1600 | 50 | 66 | 198 | 4616149 | 0.192 | 0.01 | 0.004 | 0.062 | 0.269 | 50 | 0.19 | 0.84 | 0.184 | 0.003 | 0.032 | 61 | 57 | 38.6 | 8.4 | 0 | 816 | 27035 | 2710 | 54.07
04.05.2026 | 4616150 | SAE1018 | VD | 1615 | 3609 | 61 | NR |  | 0 | 132 | 1350 | [10 empty] | 300 |  | 20 | 180 | 1550 | 50 | 445.5 | 577.5 | 4616150 | [6 empty] | 0.155 | 0.72 | 0.108 | 0.004 | 0.028 | 61 | 51.1 | 55.1 | 12.5 | 0.4 | 1447 | 51209 | 4583 | 48.77048
04.05.2026 | 4616151 | US1 | VD | 1625 | 7800 | 55 | NR |  | 0 | 132 | 530 | [10 empty] | 900 |  |  | 130 | 1400 | 50 | 174.9 | 306.9 | 4616151 | 0.029 | 0.01 | 0.001 | 0.055 | 0.485 | 51 | 0.14 | 0.7 | 0.2724 | 0.0024 | 0.041 | 59 | 49.5 | 54.2 | 15..6 | 0 | 168 | 46891 | 3863 | 56.2692
04.05.2026 | 4616152 | US1 | VD | 1600 | 7253 | 52 | NR |  | 0 | 132 | 150 | [10 empty] | 900 |  | 40 | 80 | 1430 | 50 | 49.5 | 181.5 | 4616152 | 0.046 | 0.02 | 0.001 | 0.048 | 0.496 | 55 | 0.14 | 0.68 | 0.2369 | 0.004 | 0.033 | 58 | 61.22 | 43 | 14.1 | 0 | 747 | 36891 | 3580 | 55.3365
04.05.2026 | 4616153 | US1 | VD | 1595 | 9445 | 59 | NR |  | 0 | 132 | 380 | [10 empty] | 900 |  | 100 | 80 | 1400 | 50 | 125.4 | 257.4 | 4616153 | 0.037 | 0.01 | 0.001 | 0.057 | 0.623 | 60 | 0.142 | 0.68 | 0.2099 | 0.004 | 0.03 | 61 | 54.82 | 67.7 | 14.3 | 0.7 | 671 | 34267 | 3515 | 57.11167
05.05.2026 | 4616154 | US1 | VD | 1600 | 11162 | 51 | NR |  | 0 | 132 | 400 | [10 empty] | 1200 |  | 140 | 80 | 1200 | 50 | 132 | 264 | 4616154 | 0.025 | 0 | 0.004 | 0.063 | 0.869 | 61 | 0.141 | 0.69 | 0.182 | 0.004 | 0.029 | 67 | 60.04 | 66.1 | 13.7 | 0 | 952 | 34729 | 3508 | 57.88167
05.05.2026 | 4616155 | FE550DLMH | NVD | 1620 | 10521 | 108 | NR |  | 0 | 88 | 160 | [10 empty] | 1000 |  | 100 | 150 | 1550 | 50 | 52.8 | 140.8 | 4616155 | 0.038 | 0 | 0.001 | 0.062 | 0.35 | 51 | 0.192 | 0.83 | 0.188 | 0.01 | 0.009 | 68 | 65.39 | 69.8 | 10.4 | 0 | 564 | 37374 | 3312 | 60.60649
05.05.2026 | 4616156 | US1 | VD |  | 7260 | 72 | NR |  | 0 | 132 | 450 | [10 empty] | 1100 |  | 80 | 80 | 1500 | 50 | 148.5 | 280.5 | 4616156 | 0.043 | 0.01 | 0.001 | 0.063 | 0.675 | 60 | 0.145 | 0.68 | 0.2129 | 0.003 | 0.034 | 64 | 62.43 | 62.9 | 12.1 | 0 | 564 | 35489 | 3473 | 57.54973
05.05.2026 | 4616157 | FE550DLMH | NVD | 1613 | 7655 | 51 | NR |  | 0 | 132 | 0 | [10 empty] | 1200 |  | 90 | 50 | 1300 | 50 | 0 | 132 | 4616157 | 0.552 | 0.01 | 0.004 | 0.066 | 0.364 | 54 | 0.191 | 0.82 | 0.194 | 0.01 | 0.008 | 68 | 58.59 | 62.8 | 10.5 | 0 | 441 | 33367 | 3010 | 58.88294
05.05.2026 | 4616158 | FE550DLMH | NVD | 1650 | 9016 | 90 | NR |  | 0 | 132 | 0 | [10 empty] | 1100 |  |  | 80 |  | 50 | 0 | 132 | 4616158 | 0.045 | 0.01 | 0.001 | 0.068 | 0.601 | 57 | 0.188 | 0.82 | 0.1799 | 0.01 | 0.01 | 66 | 55.74 | 64.9 | 9.4 | 0 | 502 | 34380 | 2757 | 57.3
05.05.2026 | 4616159 | US1 | VD | 1581 | 4479 | 50 | NR |  | 0 | 132 | 100 | [10 empty] | 1200 |  |  | 70 | 1250 | 50 | 33 | 165 | 4616159 | 0.059 | 0.01 | 0.001 | 0.065 | 0.528 | 63 | 0.134 | 0.67 | 0.229 | 0.004 | 0.033 | 66 | 55.94 | 67.8 | 13.8 | 0 | 748 | 35183 | 3824 | 62.08765
05.05.2026 | 4616160 | US-1 | VD | 1584 | 5511 | 35 | NR |  | 0 | 132 | 250 | [10 empty] | 1200 |  | 50 | 70 | 1500 | 50 | 82.5 | 214.5 | 4616160 | 0.044 | 0.01 | 0.001 | 0.0599 | 0.542 | 54 | 0.136 | 0.7 | 0.214 | 0.004 | 0.038 | 66 | 51.82 | 43.9 | 11.5 | 0 | 694 | 31981 | 2921 | 61.89871
05.05.2026 | 4616161 | FE550DLMH | NVD | 1575 | 4377 | 30 | NR |  | 0 | 132 | 0 | [10 empty] | 1200 |  |  | 90 | 1000 | 50 | 0 | 132 | 4616161 | 0.062 | 0.01 | 0.001 | 0.064 | 0.496 | 58 | 0.194 | 0.84 | 0.216 | 0.0149 | 0.035 | 68 | 51.01 | 56.4 | 11.3 | 0 | 964 | 32332 | 3025 | 64.664
05.05.2026 | 4616162 | US-1 | VD | 1585 | 5281 | 30 | NR |  | 0 | 132 | 110 | [10 empty] | 1200 |  | 100 | 70 | 1400 | 50 | 36.3 | 168.3 | 4616162 | 0.057 | 0.01 | 0.0005 | 0.0599 | 0.445 | 59 | 0.132 | 0.68 | 0.2145 | 0.006 | 0.028 | 66 | 59.75 | 66.1 | 13.4 | 0 | 924 | 37404 | 3762 | 59.05895
05.05.2026 | 4616163 | US-1 | VD | 1590 | 6233 | 55 | NR |  | 0 | 132 | 280 | [10 empty] | 1200 |  | 60 | 40 | 1600 | 50 | 92.4 | 224.4 | 4616163 | 0.044 | 0.01 | 0.001 | 0.063 | 0.372 | 54 | 0.144 | 0.68 | 0.2129 | 0.006 | 0.043 | 64 | 60.46 | 64.6 | 13.5 | 0 | 393 | 34106 | 2979 | 60.18706
05.05.2026 | 4616164 | US-1 | VD | 1590 | 5980 | 35 | NR |  | 0 | 132 | 480 | [10 empty] | 1200 |  | 160 | 40 | 1300 | 50 | 158.4 | 290.4 | 4616164 | 0.051 | 0.01 | 0.001 | 0.064 | 0.42 | 51 | 0.131 | 0.68 | 0.223 | 0.003 | 0.034 | 60 | 56.24 | 66.2 | 13.5 | 0 | 537 | 36944 | 3443 | 59.90919
05.05.2026 | 4616165 | US-1 | VD | 1620 | 8800 | 80 | NR |  | 0 | 132 | 250 | [10 empty] | 1000 |  | 130 | 120 | 1700 | 50 | 82.5 | 214.5 | 4616165 | 0.198 | 0.01 | 0.001 | 0.062 | 0.573 | 57 | 0.155 | 0.7 | 0.2119 | 0.004 | 0.033 | 63 | 57.2 | 64.3 | 13.1 | 0 | 712 | 36364 | 3382 | 62.33829
05.05.2026 | 4616166 | FE550DLMH | NVD | 1631 | 3868 | 30 | 1595 |  | 0 | 132 | 222 | [10 empty] | 1500 |  | 40 | 100 | 1300 | 50 | 73.26 | 205.26 | 4616166 | [6 empty] | 0.186 | 0.82 | 0.228 | 0.012 | 0.009 | 66 | 53.27 | 71.8 | 12.3 | 0 | 912 | 37487 | 3317 | 62.47833
05.05.2026 | 4616167 | FE550DLMH | NVD | 1585 | 4817 | 35 | NR |  | 0 | 110 | 0 | [10 empty] | 1200 |  | 80 | 100 | 1350 | 50 | 0 | 110 | 4616167 | 0.034 | 0.02 | 0.003 | 0.062 | 0.62 | 51 | 0.192 | 0.82 | 0.2059 | 0.008 | 0.011 | 70 | 51.74 | 50.7 | 12.1 | 0 | 815 | 38658 | 3128 | 66.27086
05.05.2026 | 4616168 | US-1 | VD | 1620 | 7600 | 50 | NR |  | 0 | 110 | 350 | [10 empty] | 1100 |  | 80 | 90 | 1550 | 50 | 115.5 | 225.5 | 4616168 | 0.427 | 0.01 | 0.002 | 0.064 | 0.525 | 51 | 0.137 | 0.69 | 0.219 | 0.003 | 0.034 | 60 | 58.21 | 65.6 | 12.7 | 0 | 503 | 33703 | 2992 | 63.193125
05.05.2026 | 4616169 | FE550DLMH | NVD | 1578 | 4332 | 24 | 1515 |  | 0 | 132 | 155 | [10 empty] | 1200 |  | 33 | 100 | 1200 | 50 | 51.15 | 183.15 | 4616169 | 0.483 | 0.01 | 0.003 | 0.066 | 0.24 | 51 | 0.192 | 0.84 | 0.221 | 0.0299 | 0.026 | 63 | 54.16 | 66.2 | 10.7 | 0 | 1172 | 36451 | 2990 | 62.48743
05.05.2026 | 4616170 | US-1 | VD | 1585 | 7600 | 50 | NR |  | 0 | 110 | 320 | [10 empty] | 1100 |  | 80 | 90 | 1500 | 50 | 105.6 | 215.6 | 4616170 | 0.102 | 0.01 | 0.001 | 0.068 | 0.024 | 51 | 0.14 | 0.68 | 0.233 | 0.003 | 0.039 | 63 | 59.25 | 55.7 | 12.4 | 0 | 679 | 37759 | 3245 | 66.63353
05.05.2026 | 4616171 | FE550DLMH | NVD | 1620 | 6728 | 40 | NR |  | 0 | 110 | 250 | [10 empty] | 1200 |  | 100 | 100 | 1100 | 50 | 82.5 | 192.5 | 4616171 | 0.059 | 0.01 | 0.001 | 0.0529 | 0.23 | 47 | 0.193 | 0.85 | 0.1729 | 0.012 | 0.014 | 64 | 59.2 | 60.2 | 11.5 | 0 | 559 | 34047 | 3056 | 63.838125
05.05.2026 | 4616172 | US1C | VD |  | 6700 | 38 | NR |  | 0 | 132 | 230 | [10 empty] | 1800 |  | 100 | 150 | 1700 | 50 | 75.9 | 207.9 | 4616172 | 0.109 | 0.01 | 0.001 | 0.058 | 0.381 | 51 | 0.196 | 1.3 | 0.3039 | 0.004 | 0.036 | 61 | 62.45 | 66.5 | 13 | 0 | 388 | 34175 | 3637 | 64.078125
05.05.2026 | 4616173 | FE550DLMH | NVD | 1587 | 1845 | 23 | NR |  | 0 | 110 | 0 | [10 empty] | 1400 |  | 50 | 80 | 1300 | 50 | 0 | 110 | 4616173 | 0.073 | 0.01 | 0.002 | 0.058 | 0.285 | 54 | 0.184 | 0.8 | 0.221 | 0.0259 | 0.041 | 70 | 55.33 | 68.1 | 11.8 | 0 | 528 | 37062 | 3498 | 63.53486
05.05.2026 | 4616174 | FE550DLMH | NVD | 1578 | 2300 | 22 | NR |  | 0 | 110 | 100 | [10 empty] | 1400 |  | 130 | 80 | 1250 | 50 | 33 | 143 | 4616174 | 0.428 | 0.04 | 0.003 | 0.0589 | 0.268 | 47 | 0.202 | 0.81 | 0.188 | 0.0149 | 0.01 | 66 | 54.27 | 44.2 | 11 | 0 | 538 | 38862 | 3093 | 63.01946
05.05.2026 | 4616175 | FE550DLMH | NVD | 1585 | 2175 | 22 | NR |  | 0 | 110 | 100 | [10 empty] | 1300 |  | 50 | 70 | 1400 | 50 | 33 | 143 | 4616175 | 0.065 | 0.01 | 0.001 | 0.055 | 0.568 | 47 | 0.194 | 0.84 | 0.198 | 0.012 | 0.014 | 64 | 55.61 | 49.3 | 11.2 | 0 | 592 | 37321 | 3100 | 65.86059
05.05.2026 | 4616176 | FE550DLMH | NVD | 1580 | 2702 | 23 | NR |  | 0 | 110 | 0 | [10 empty] | 1200 |  |  | 70 | 1200 | 50 | 0 | 110 | 4616176 | 1.022 | 0.01 | 0.014 | 0.063 | 0.311 | 55 | 0.185 | 0.82 | 0.2069 | 0.023 | 0.024 | 64 | 55.52 | 66.3 | 11.8 | 0 | 480 | 35881 | 3350 | 65.23818
05.05.2026 | 4616177 | FE550DLMH | NVD | 1570 | 3540 | 27 | NR |  | 0 | 110 | 0 | [10 empty] | 1200 |  | 20 | 77 | 1200 | 50 | 0 | 110 | 4616177 | 0.049 | 0.01 | 0.001 | 0.0529 | 0.4 | 47 | 0.188 | 0.82 | 0.1779 | 0.016 | 0.011 | 67 | 58.57 | 67.3 | 12.9 | 0 | 136 | 34501 | 3260 | 62.72909
05.05.2026 | 4616178 | FE550DLMH | NVD | 1570 | 3347 | 31 | NR |  | 0 | 110 | 0 | [10 empty] | 1200 |  |  | 70 | 1200 | 50 | 0 | 110 | 4616178 | 0.84 | 0.01 | 0.006 | 0.0609 | 0.324 | 48 | 0.189 | 0.81 | 0.221 | 0.017 | 0.034 | 64 | 61.06 | 62.9 | 10.9 | 0 | 327 | 33191 | 3219 | 62.233125
05.05.2026 | 4616179 | FE550DLMH | NVD | 1570 | 4150 | 38 | NR |  | 0 | 110 | 111 | [10 empty] | 1200 |  |  | 100 | 1300 | 50 | 36.63 | 146.63 | 4616179 | 0.516 | 0.01 | 0.003 | 0.0589 | 0.281 | 60 | 0.155 | 0.83 | 0.188 | 0.0149 | 0.02 | 61 | 60.3 | 60.9 | 10.3 | 0 | 356 | 32371 | 3070 | 64.742
05.05.2026 | 4616180 | FE550DLMH | NVD | 1570 | 4150 | 39 | NR |  | 0 | 110 | 150 | [10 empty] | 1200 |  | 100 | 70 | 1400 | 50 | 49.5 | 159.5 | 4616180 | 0.028 | 0 | 0.001 | 0.0519 | 0.434 | 58 | 0.185 | 0.83 | 0.184 | 0.017 | 0.011 | 67 | 58.6 | 62.1 | 10.1 | 0 | 650 | 34341 | 3182 | 66.46645
05.05.2026 | 4616181 | FE550DLMH | NVD | 1572 | 5200 | 47 | NR |  | 0 | 110 | 100 | [10 empty] | 1200 |  |  | 70 | 1200 | 50 | 33 | 143 | 4616181 | 0.498 | 0.01 | 0.003 | 0.055 | 0.288 | 47 | 0.222 | 0.82 | 0.2079 | 0.024 | 0.02 | 64 | 61.76 | 60.1 | 9.6 | 0 | 204 | 32457 | 3120 | 60.856875
05.05.2026 | 4616182 | FE550DLMH | NVD | 1578 | 4100 | 45 | NR |  | 0 | 110 | 0 | [10 empty] | 1200 |  |  | 70 | 1300 | 50 | 0 | 110 | 4616182 | 0.121 | 0.01 | 0.002 | 0.065 | 0.481 | 51 | 0.193 | 0.84 | 0.215 | 0.0109 | 0.015 | 67 | 70.14 | 47.5 | 11.5 | 0 | 264 | 34996 | 3266 | 63.62909
05.05.2026 | 4616183 | FE550DLMH | NVD | 1575 | 5400 | 49 | NR |  | 0 | 110 | 150 | [10 empty] | 1200 |  |  | 80 | 1200 | 50 | 49.5 | 159.5 | 4616183 | 0.056 | 0.01 | 0.001 | 0.082 | 0.119 | 48 | 0.193 | 0.83 | 0.156 | 0.017 | 0.008 | 66 | 59.44 | 63.2 | 12.2 | 0 | 426 | 35560 | 3700 | 64.65455
05.05.2026 | 4616184 | JSPHTLSCH | NVD | 1610 | 6053 | 54 | NR |  | 0 | 110 | 370 | [10 empty] | 1000 |  |  | 140 | 1350 | 50 | 122.1 | 232.1 | 4616184 | 0.038 | 0.01 | 0.001 | 0.0719 | 0.419 | 61 | 0.166 | 1.43 | 0.1469 | 0.0089 | 0.027 | 67 | 60.16 | 59 | 13.4 | 0 | 295 | 33673 | 3446 | 63.136875
05.05.2026 | 4616185 | FE550DLMH | NVD | 1588 | 3622 | 32 | NR |  | 0 | 110 | 0 | [10 empty] | 1000 |  |  | 77 | 1450 | 50 | 0 | 110 | 4616185 | 0.189 | 0.01 | 0.001 | 0.0709 | 0.425 | 63 | 0.194 | 0.83 | 0.183 | 0.02 | 0.016 | 67 | 64.12 | 57.5 | 11.9 | 0.8 | 219 | 30699 | 3362 | 54.17471
05.05.2026 | 4616186 | JSPHTLSCH | NVD | 1566 | 4403 | 47 | NR |  | 0 | 110 | 397 | [10 empty] | 1000 |  |  | 120 | 1200 | 50 | 131.01 | 241.01 | 4616186 | 0.051 | 0.01 | 0.001 | 0.063 | 0.361 | 53 | 0.172 | 1.46 | 0.155 | 0.012 | 0.038 | 66 | 59.58 | 59.3 | 14.8 | 1.2 | 430 | 34463 | 3757 | 57.43833
05.05.2026 | 4616187 | JSPHTLSCH | NVD | 1565 | 3798 | 40 | NR |  | 0 | 110 | 425 | [10 empty] | 1000 |  |  | 100 | 1200 | 50 | 140.25 | 250.25 | 4616187 | 0.451 | 0.01 | 0.003 | 0.0739 | 0.512 | 54 | 0.161 | 1.43 | 0.134 | 0.012 | 0.042 | 67 | 56.94 | 65.4 | 13.2 | 0.2 | 486 | 35588 | 3333 | 62.80235
06.05.2026 | 4616188 | JSPHTHSV | NVD | 1562 | 2774 | 42 | NR |  | 0 | 132 | 250 | [10 empty] | 1600 |  |  | 100 | 1300 | 50 | 82.5 | 214.5 | 4616188 | 0.437 | 0.01 | 0.001 | 0.067 | 0.452 | 51 | 0.18 | 1.32 | 0.191 | 0.008 | 0.034 | 68 | 59.48 | 65.4 | 11.9 | 0.8 | 651 | 34805 | 3412 | 61.42059
06.05.2026 | 4616189 | JSPHTHSV | NVD | 1565 | 4013 | 44 | NR |  | 0 | 110 | 190 | [10 empty] | 1500 |  |  | 120 | 1200 | 50 | 62.7 | 172.7 | 4616189 | 0.524 | 0.02 | 0.002 | 0.0599 | 0.496 | 51 | 0.188 | 1.33 | 0.2069 | 0.0109 | 0.039 | 64 | 52.55 | 40.1 | 9.2 | 0 | 293 | 29717 | 2970 | 59.434
06.05.2026 | 4616190 | JSPHTHSV | NVD | 1562 | 2600 | 35 | NR |  | 0 | 132 | 200 | [10 empty] | 1600 |  |  | 120 | 1350 | 50 | 66 | 198 | 4616190 | 0.724 | 0.01 | 0.003 | 0.0599 | 0.236 | 48 | 0.2 | 1.37 | 0.218 | 0.012 | 0.034 | 67 | 59.32 | 59.8 | 11.6 | 1 | 682 | 34861 | 3428 | 59.76171
06.05.2026 | 4616191 | JSPHTHSV | NVD | 1570 | 3848 | 27 | NR |  | 0 | 132 | 350 | [10 empty] | 1600 |  |  | 120 | 1400 | 50 | 115.5 | 247.5 | 4616191 | 0.063 | 0.01 | 0.001 | 0.0609 | 0.738 | 54 | 0.182 | 1.3 | 0.199 | 0.014 | 0.039 | 63 | 54.76 | 60.1 | 10.4 | 0 | 546 | 30468 | 3166 | 50.78
06.05.2026 | 4616192 | JSPHTHSV | NVD | 1566 | 3175 | 32 | NR |  | 0 | 132 | 250 | [10 empty] | 1600 |  |  | 120 | 1450 | 50 | 82.5 | 214.5 | 4616192 | 0.136 | 0.01 | 0.001 | 0.062 | 0.273 | 55 | 0.183 | 1.33 | 0.201 | 0.0129 | 0.043 | 67 | 56.45 | 64.2 | 12.8 | 0 | 462 | 33075 | 3271 | 58.36765
06.05.2026 | 4616193 | JSPHTHSV | NVD | 1569 | 4012 | 40 | NR |  | 0 | 132 | 120 | [10 empty] | 1600 |  |  |  | 1400 | 50 | 39.6 | 171.6 | 4616193 | 0.12 | 0.01 | 0.001 | 0.063 | 0.243 | 53 | 0.195 | 1.29 | 0.196 | 0.0109 | 0.035 | 63 | 56.56 | 60.2 | 12.3 | 0.9 | 585 | 30142 | 3012 | 58.33935
06.05.2026 | 4616194 | JSPHTHSV | NVD | 1560 | 4188 | 40 | NR |  | 0 | 132 | 15 | [10 empty] | 1600 |  |  | 120 | 1100 | 50 | 4.95 | 136.95 | 4616194 | 0.117 | 0.01 | 0.001 | 0.07 | 0.31 | 57 | 0.19 | 1.32 | 0.218 | 0.01 | 0.032 | 67 | 54.02 | 64.1 | 11.4 | 0.8 | 353 | 33969 | 3426 | 61.76182
06.05.2026 | 4616195 | JSPHTHSV | NVD | 1569 | 2996 | 33 | NR |  | 0 | 132 | 300 | [10 empty] | 1600 |  |  | 80 | 1400 | 50 | 99 | 231 | 4616195 | 0.388 | 0.02 | 0.002 | 0.065 | 0.446 | 54 | 0.165 | 1.33 | 0.2089 | 0.006 | 0.032 | 64 | 57.8 | 41.1 | 9.2 | 0.8 | 691 | 34318 | 3442 | 60.56118
06.05.2026 | 4616196 | JSPHTHSV(VD) | VD | 1611 | 3600 | 18 | NR |  | 0 | 132 | 70 | [10 empty] | 1600 |  |  | 100 | 1300 | 50 | 23.1 | 155.1 | 4616196 | 0.145 | 0.01 | 0.002 | 0.067 | 1.775 | 64 | 0.192 | 1.33 | 0.2089 | 0.016 | 0.045 | 58 | 57.8 | 63.3 | 12.1 | 1 | 348 | 31559 | 3370 | 61.08194
06.05.2026 | 4616197 | JSPHTHSV(VD) | VD | 1570 | 4000 | 27 | NR |  | 0 | 132 | 250 | [10 empty] | 1600 |  |  | 100 | 1400 | 50 | 82.5 | 214.5 | 4616197 | 0.218 | 0.01 | 0.002 | 0.062 | 0.608 | 61 | 0.183 | 1.33 | 0.217 | 0.006 | 0.036 | 63 | 52.27 | 61.2 | 11.8 | 1 | 275 | 29744 | 3342 | 59.488
06.05.2026 | 4616198 | JSPHTHSV | NVD | 1568 | 2887 | 38 | NR |  | 0 | 132 | 250 | [10 empty] | 1400 |  |  | 150 | 1100 | 50 | 82.5 | 214.5 | 4616198 | 0.842 | 0.03 | 0.004 | 0.0539 | 0.286 | 47 | 0.188 | 1.33 | 0.2109 | 0.006 | 0.035 | 64 | 51.08 | 41.7 | 11.4 | 0.8 | 559 | 34074 | 3568 | 56.79
06.05.2026 | 4616199 | JSPHTHSV | NVD | 1570 | 4800 | 40 | NR |  | 0 | 132 | 350 | [10 empty] | 1600 |  |  | 100 | 1350 | 50 | 115.5 | 247.5 | 4616199 | 0.119 | 0.01 | 0.002 | 0.067 | 0.449 | 55 | 0.181 | 1.34 | 0.183 | 0.0109 | 0.031 | 67 | 56.33 | 63.4 | 12.4 | 0.8 | 367 | 32084 | 3312 | 62.09806
06.05.2026 | 4616200 | JSPHTHSV | NVD | 1575 | 5800 | 2 | NR |  | 0 | 132 | 380 | [10 empty] | 1600 |  |  | 100 | 1300 | 50 | 125.4 | 257.4 | 4616200 | 0.586 | 0.01 | 0.004 | 0.0599 | 0.583 | 51 | 0.186 | 1.34 | 0.188 | 0.008 | 0.03 | 64 | 53.73 | 66.4 | 12.5 | 0.9 | 274 | 33428 | 3329 | 60.77818
06.05.2026 | 4616201 | JSPHTHSV | NVD | 1615 | 6164 | 49 | 1560 |  | 0 | 231 | 521 | [13 empty] | 144 | 1350 | 50 | 171.93 | 402.93 | 4616201 | 0.722 | 0.02 | 0.004 | 0.056 | 0.189 | 44 | 0.175 | 1.34 | 0.191 | 0.007 | 0.03 | 63 | 56.29 | 51 | 10.7 | 0.8 | 458 | 36560 | 3728 | 60.93333
06.05.2026 | 4616202 | JSPHTHSV | NVD | 1575 | 5708 | 46 | NR |  | 0 | 132 | 370 | [10 empty] | 1600 |  |  | 100 | 1300 | 50 | 122.1 | 254.1 | 4616202 | [6 empty] | 0.178 | 1.34 | 0.225 | 0.0089 | 0.039 | 64 | 59.72 | 63.8 | 12.7 | 0.6 | 402 | 35446 | 3477 | 62.55176
06.05.2026 | 4616203 | FE550DLMH | NVD | 1620 | 4288 | 28 | 1543 |  | 0 | 132 | 0 | [10 empty] | 1400 |  | 150 | 100 | 1300 | 50 | 0 | 132 | 4616203 | 0.772 | 0.01 | 0.0089 | 0.0599 | 0.482 | 50 | 0.201 | 0.82 | 0.1739 | 0.0129 | 0.013 | 63 | 57.56 | 67.8 | 10.8 | 0.8 | 205 | 34492 | 3412 | 62.71273
06.05.2026 | 4616204 | FE550DLMH | NVD | 1581 | 3600 | 40 | NR |  | 0 | 132 | 100 | [10 empty] | 1400 |  | 170 | 80 | 1400 | 50 | 33 | 165 | 4616204 | 0.04 | 0.01 | 0.008 | 0.065 | 0.258 | 57 | 0.181 | 0.82 | 0.1739 | 0.0219 | 0.014 | 64 | 59.92 | 62.2 | 11.4 | 0.9 | 597 | 34375 | 4169 | 60.66176
06.05.2026 | 4616205 | JSPHTHSV | NVD | 1570 | 2100 | 23 | 1576 |  | 0 | 132 | 420 | [10 empty] | 1600 |  |  | 100 | 1500 | 50 | 138.6 | 270.6 | 4616205 | 0.081 | 0.01 | 0.001 | 0.0609 | 0.318 | 53 | 0.175 | 1.35 | 0.221 | 0.0129 | 0.038 | 64 | 57.28 | 67.1 | 12.9 | 0 | 496 | 32309 | 3820 | 60.579375
06.05.2026 | 4616206 | JSPHTHSV | NVD | 1570 | 3500 | 32 | 1575 |  | 0 | 132 | 300 | [10 empty] | 1600 |  |  | 100 | 1200 | 50 | 99 | 231 | 4616206 | 0.038 | 0.02 | 0.002 | 0.064 | 0.419 | 73 | 0.175 | 1.31 | 0.202 | 0.0149 | 0.042 | 64 | 52.64 | 48 | 13.4 | 0.7 | 730 | 34545 | 3561 | 59.22
06.05.2026 | 4616207 | JSPHTHSV | NVD | 1566 | 3620 | 32 | NR |  | 0 | 132 | 350 | [10 empty] | 1700 |  |  | 100 | 1000 | 50 | 115.5 | 247.5 | 4616207 | 0.048 | 0.01 | 0.001 | 0.0599 | 0.752 | 48 | 0.176 | 1.31 | 0.2069 | 0.019 | 0.047 | 63 | 54.05 | 65.2 | 12.5 | 0.9 | 508 | 34819 | 3340 | 61.44529
06.05.2026 | 4616208 | JSPHTHSV | NVD | 1575 | 2975 | 30 | NR |  | 0 | 132 | 320 | [10 empty] | 1600 |  |  | 100 | 1400 | 50 | 105.6 | 237.6 | 4616208 | 0.637 | 0.02 | 0.004 | 0.062 | 0.286 | 47 | 0.178 | 1.32 | 0.197 | 0.0089 | 0.032 | 68 | 52.3 | 44.2 | 10.7 | 0 | 340 | 32301 | 3098 | 58.72909
06.05.2026 | 4616209 | JSPHTHSV | NVD | 1570 | 3316 | 40 | NR |  | 0 | 132 | 250 | [10 empty] | 1600 |  |  | 100 | 750 | 50 | 82.5 | 214.5 | 4616209 | 0.914 | 0.01 | 0.005 | 0.062 | 0.485 | 51 | 0.181 | 1.35 | 0.214 | 0.014 | 0.037 | 66 | 48.96 | 59.1 | 12.7 | 0 | 307 | 32252 | 3370 | 62.42323
06.05.2026 | 4616210 | JSPHTHSV | NVD | 1570 | 3319 | 35 | NR |  | 0 | 132 | 240 | [10 empty] | 1600 |  |  | 110 | 1100 | 50 | 79.2 | 211.2 | 4616210 | 0.756 | 0.02 | 0.008 | 0.0609 | 0.546 | 51 | 0.19 | 1.33 | 0.2409 | 0.0179 | 0.039 | 67 | 55.16 | 44.7 | 11.3 | 0 | 470 | 36414 | 3509 | 62.424
06.05.2026 | 4616211 | JSPHTHSV | NVD | 1570 | 3876 | 35 | NR |  | 0 | 132 | 240 | [10 empty] | 1600 |  |  | 100 | 800 | 50 | 79.2 | 211.2 | 4616211 | 1.166 | 0.02 | 0.006 | 0.063 | 0.594 | 50 | 0.163 | 1.31 | 0.22 | 0.0109 | 0.027 | 67 | 57.66 | 60.3 | 11.8 | 0 | 371 | 31920 | 3619 | 58.03636
06.05.2026 | 4616212 | JSPHTHSV | NVD | 1570 | 4450 | 42 | NR |  | 0 | 132 | 0 | [10 empty] | 1600 |  |  | 70 | 1100 | 50 | 0 | 132 | 4616212 | 0.021 | 0.01 | 0.001 | 0.0609 | 0.116 | 51 | 0.179 | 1.32 | 0.246 | 0.0089 | 0.035 | 67 | 46.08 | 45.4 | 11.2 | 0 | 796 | 34070 | 3686 | 60.12353
06.05.2026 | 4616213 | JSPHTHSV | NVD | 1570 | 4272 | 30 | NR |  | 0 | 132 | 120 | [10 empty] | 1600 |  |  | 100 | 800 | 50 | 39.6 | 171.6 | 4616213 | 1.188 | 0.02 | 0.007 | 0.062 | 0.531 | 50 | 0.177 | 1.3 | 0.185 | 0.0219 | 0.029 | 64 | 58.93 | 61.4 | 11.6 | 0.3 | 432 | 33012 | 3896 | 56.592
06.05.2026 | 4616214 | JSPHTHSV | NVD | 1570 | 3529 | 30 | NR |  | 0 | 132 | 313 | [10 empty] | 1600 |  |  | 100 | 900 | 50 | 103.29 | 235.29 | 4616214 | 0.076 | 0.01 | 0.001 | 0.062 | 0.431 | 50 | 0.195 | 1.31 | 0.224 | 0.0179 | 0.039 | 67 | 54.14 | 69.4 | 11.3 | 0.6 | 545 | 34803 | 3448 | 58.005
06.05.2026 | 4616215 | JSPHTHSV | NVD | 1570 | 3813 | 29 | NR |  | 0 | 132 | 0 | [10 empty] | 1600 |  |  | 110 | 1133 | 50 | 0 | 132 | 4616215 | 0.883 | 0.01 | 0.006 | 0.0609 | 0.42 | 51 | 0.174 | 1.37 | 0.221 | 0.016 | 0.037 | 66 | 71.08 | 64.2 | 11.6 | 0.9 | 515 | 34767 | 3553 | 61.35353
06.05.2026 | 4616216 | JSPHTHSV | NVD | 1565 | 3778 | 28 | NR |  | 0 | 132 | 150 | [10 empty] | 1600 |  |  | 100 | 1200 | 50 | 49.5 | 181.5 | 4616216 | 0.035 | 0.01 | 0.001 | 0.063 | 1.315 | 51 | 0.187 | 1.32 | 0.201 | 0.006 | 0.024 | 66 | 56.06 | 36.3 | 11.5 | 0.6 | 1019 | 34830 | 3750 | 54.99474
06.05.2026 | 4616217 | JSPHTHSV | NVD | 1565 | 3519 | 31 | NR |  | 0 | 132 | 100 | [10 empty] | 1500 |  |  | 120 | 1200 | 50 | 33 | 165 | 4616217 | 0.271 | 0.01 | 0.002 | 0.0609 | 0.294 | 47 | 0.176 | 1.35 | 0.214 | 0.0109 | 0.03 | 64 | 54.62 | 61.8 | 12 | 0.9 | 534 | 34370 | 3274 | 62.49091
06.05.2026 | 4616218 | JSPHTHSV | NVD | 1580 | 4126 | 37 | NR |  | 0 | 132 | 140 | [10 empty] | 1600 |  |  | 110 | 1300 | 50 | 46.2 | 178.2 | 4616218 | 0.669 | 0.01 | 0.004 | 0.0599 | 0.491 | 55 | 0.183 | 1.33 | 0.2109 | 0.01 | 0.03 | 68 | 57.16 | 61.1 | 11.5 | 0.9 | 678 | 34482 | 3193 | 60.85059
06.05.2026 | 4616219 | S275HS(VD) | VD | 1612 | 3991 | 23 | NR |  | 0 | 132 | 0 | [10 empty] | 1400 |  |  | 150 | 1400 | 50 | 0 | 132 | 4616219 | 0.755 | 0.01 | 0.002 | 0.064 | 0.261 | 54 | 0.167 | 0.83 | 0.193 | 0.004 | 0.041 | 61 | 57.02 | 55.4 | 11.4 | 0.8 | 1013 | 33660 | 3579 | 57.70286
06.05.2026 | 4616220 | S275HS(VD) | VD | 1566 | 7192 | 47 | NR |  | 0 | 132 | 280 | [10 empty] | 1400 |  |  | 120 | 1300 | 50 | 92.4 | 224.4 | 4616220 | 0.48 | 0.01 | 0.003 | 0.0599 | 0.627 | 61 | 0.168 | 0.86 | 0.1789 | 0.003 | 0.029 | 54 | 55.14 | 56 | 11.7 | 0.8 | 697 | 31818 | 3191 | 61.58323
06.05.2026 | 4616221 | S275HS(VD) | VD | 1561 | 4582 | 30 | NR |  | 0 | 132 | 300 | [10 empty] | 1000 |  | 25 | 120 | 1280 | 50 | 99 | 231 | 4616221 | 0.093 | 0.01 | 0.001 | 0.0519 | 0.136 | 44 | 0.161 | 0.79 | 0.196 | 0.003 | 0.029 | 53 | 56
07.05.2026 | 4616222 | SS540HSV | NVD | 1565 | 5800 | 92 | NR |  | 0 | 132 | 320 | [10 empty] | 1600 |  |  | 122 | 1250 | 50 | 105.6 | 237.6 | 4616222 | 0.036 | 0 | 0.001 | 0.049 | 0.426 | 50 | 0.22 | 1.42 | 0.223 | 0.004 | 0.033 | 76 | 53.13 | 60.2 | 11 | 0.8 | 659 | 32613 | 3163 | 59.29636
07.05.2026 | 4616223 | SS540HSV | NVD | 1565 | 4170 | 70 | NR |  | 0 | 132 | 360 | [10 empty] | 800 |  |  | 122 | 1150 | 50 | 118.8 | 250.8 | 4616223 | 0.478 | 0.01 | 0.001 | 0.0519 | 0.447 | 48 | 0.219 | 1.42 | 0.221 | 0.004 | 0.033 | 80 | 63.28 | 58.2 | 10.1 | 0.8 | 761 | 32914 | 2838 | 59.84364
07.05.2026 | 4616224 | SS540HSV | NVD | 1560 | 5621 | 86 | NR |  | 0 | 132 | 230 | [10 empty] | 1100 |  |  | 122 | 1250 | 50 | 75.9 | 207.9 | 4616224 | 0.093 | 0.02 | 0.003 | 0.048 | 0.393 | 50 | 0.231 | 1.44 | 0.2079 | 0.004 | 0.034 | 85 | 56.4 | 43.2 | 8.8 | 0.5 | 579 | 35478 | 3341 | 60.81943
07.05.2026 | 4616225 | 19MnB4M(HC) | VD | 1564 | 7158 | 61 | NR |  | 0 | 132 | 100 | [10 empty] | 800 |  |  | 180 | 1150 | 50 | 33 | 165 | 4616225 | 0.644 | 0.01 | 0.01 | 0.05 | 0.412 | 64 | 0.292 | 1.03 | 0.1439 | 0.004 | 0.031 | 58 | 66.2 | 61.8 | 9.8 | 1 | 664 | 34067 | 3156 | 60.11824
07.05.2026 | 4616226 | SS540HSV | NVD | 1567 | 5602 | 48 | NR |  | 0 | 132 | 295 | [10 empty] | 800 |  |  | 125 | 1150 | 50 | 97.35 | 229.35 | 4616226 | 0.174 | 0.04 | 0.002 | 0.05 | 0.351 | 51 | 0.209 | 1.45 | 0.194 | 0.0129 | 0.039 | 79 | 57.02 | 30 | 6.5 | 0.4 | 769 | 30890 | 3438 | 61.78
07.05.2026 | 4616227 | SS540HSV | NVD | 1574 | 4400 | 61 | NR |  | 0 | 132 | 250 | [10 empty] | 800 |  |  | 122 | 1350 | 50 | 82.5 | 214.5 | 4616227 | 0.064 | 0.01 | 0.001 | 0.05 | 0.56 | 48 | 0.224 | 1.43 | 0.221 | 0.0089 | 0.04 | 83 | 52.03 | 48.2 | 9.6 | 0.4 | 415 | 34958 | 3181 | 61.69059
07.05.2026 | 4616228 | 19MnB4M(HC) | VD | 1570 | 6128 | 35 | 1505 |  | 0 | 132 | 465 | [10 empty] | 1000 |  |  | 150 | 1350 | 50 | 153.45 | 285.45 | 4616228 | 0.069 | 0.01 | 0.001 | 0.05 | 0.305 | 51 | 0.303 | 1.03 | 0.158 | 0.003 | 0.031 | 60 | 61.69 | 60.8 | 12.2 | 1.3 | 326 | 34308 | 3133 | 62.37818
07.05.2026 | 4616229 | SS540HSV | NVD | 1575 | 3219 | 26 | NR |  | 0 | 132 | 70 | [10 empty] | 1600 |  |  | 15 | 1350 | 50 | 23.1 | 155.1 | 4616229 | 0.632 | 0.02 | 0.002 | 0.05 | 0.307 | 57 | 0.236 | 1.43 | 0.198 | 0.0179 | 0.047 | 80 | 50.98 | 48.3 | 9.7 | 1 | 453 | 36509 | 3234 | 64.42765
07.05.2026 | 4616230 | SS540HSV | NVD | 1575 | 3739 | 34 | NR |  | 0 | 132 | 133 | [10 empty] | 1600 |  |  | 100 | 1300 | 50 | 43.89 | 175.89 | 4616230 | 0.087 | 0.01 | 0.001 | 0.05 | 0.451 | 57 | 0.202 | 1.37 | 0.193 | 0.0219 | 0.044 | 80 | 62.15 | 59.1 | 10.6 | 0.9 | 367 | 32820 | 3264 | 65.64
07.05.2026 | 4616231 | SS540HSV | NVD | 1563 | 3873 | 40 | NR |  | 0 | 132 | 100 | [10 empty] | 1600 |  |  | 120 | 1350 | 50 | 33 | 165 | 4616231 | 0.093 | 0.01 | 0.001 | 0.05 | 0.352 | 47 | 0.226 | 1.43 | 0.2109 | 0.012 | 0.036 | 79 | 58.3 | 62.2 | 11.2 | 1.1 | 522 | 31627 | 3236 | 63.254
07.05.2026 | 4616232 | SS540HSV | NVD | 1565 | 3650 | 50 | NR |  | 0 | 132 | 220 | [10 empty] | 1600 |  |  | 100 | 1200 | 50 | 72.6 | 204.6 | 4616232 | 0.158 | 0.01 | 0.001 | 0.05 | 0.8 | 58 | 0.221 | 1.43 | 0.217 | 0.004 | 0.033 | 76 | 53.05 | 60.1 | 12.3 | 1 | 586 | 33374 | 3420 | 62.57625
07.05.2026 | 4616233 | SS540HSV | NVD | 1565 | 5104 | 55 | NR |  | 0 | 132 | 350 | [10 empty] | 1600 |  |  | 100 | 1200 | 50 | 115.5 | 247.5 | 4616233 | 0.938 | 0.02 | 0.005 | 0.0589 | 0.514 | 54 | 0.198 | 1.39 | 0.165 | 0.0089 | 0.029 | 68 | 53.97 | 47.7 | 12.1 | 0.7 | 582 | 37460 | 3747 | 62.43333
07.05.2026 | 4616234 | SS540HSV | NVD | 1560 | 4200 | 50 | NR |  | 0 | 132 | 300 | [10 empty] | 1400 |  |  | 100 | 1200 | 50 | 99 | 231 | 4616234 | 0.046 | 0 | 0.001 | 0.065 | 0.76 | 47 | 0.209 | 1.44 | 0.233 | 0.006 | 0.033 | 86 | 52.1 | 65.2 | 13.3 | 1.5 | 807 | 36794 | 3316 | 61.32333
07.05.2026 | 4616235 | SS540HSV | NVD | 1560 | 4946 | 50 | NR |  | 0 | 132 | 300 | [10 empty] | 1600 |  |  | 100 | 1200 | 50 | 99 | 231 | 4616235 | 0.036 | 0.01 | 0.001 | 0.062 | 0.509 | 47 | 0.218 | 1.43 | 0.2069 | 0.006 | 0.04 | 77 | 47.28 | 43.3 | 10.6 | 1.2 | 537 | 36791 | 3731 | 63.07029
07.05.2026 | 4616236 | SS540HSV | NVD | 1565 | 3305 | 45 | NR |  | 0 | 132 | 380 | [10 empty] | 1600 |  |  | 100 | 1200 | 50 | 125.4 | 257.4 | 4616236 | 0.038 | 0.01 | 0.001 | 0.062 | 0.552 | 55 | 0.206 | 1.42 | 0.2419 | 0.008 | 0.037 | 80 | 58.01 | 62.1 | 12.2 | 1.3 | 241 | 35228 | 3470 | 64.05091
07.05.2026 | 4616237 | HC78ACRX | VD | 1550 | 6173 | 40 | NR |  | 0 | 0 | 0 | [10 empty] | 900 |  | 260 | 50 | 1000 | 50 | 0 | 0 | 4616237 | 0.048 | 0.02 | 0.001 | 0.056 | 0.364 | 60 | 0.768 | 0.53 | 0.197 | 0.007 | 0.005 | 61 | 55.91 | 41 | 10.8 | 0.7 | 460 | 36705 | 3517 | 64.77353
07.05.2026 | 4616238 | HC78ACRX | NVD | 1530 | 7100 | 50 | NR |  | 0 | 0 | 0 | [10 empty] | 900 |  | 150 | 30 | 1200 | 50 | 0 | 0 | 4616238 | 0.033 | 0.02 | 0.003 | 0.0589 | 0.775 | 73 | 0.77 | 0.54 | 0.182 | 0.007 | 0.004 | 63 | 57.84 | 45.2 | 11.8 | 1 | 447 | 37660 | 3139 | 64.56
07.05.2026 | 4616239 | HC78ACRX | NVD | 1530 | 7114 | 60 | NR |  | 0 | 0 | 0 | [10 empty] | 1000 |  | 230 | 30 | 1100 | 50 | 0 | 0 | 4616239 | [6 empty] | 0.762 | 0.56 | 0.193 | 0.012 | 0.004 | 57 | 48.42 | 48.1 | 10.8 | 1.1 | 513 | 39037 | 3698 | 66.92057
07.05.2026 | 4616240 | HC78ACRX | NVD | 1530 | 5530 | 55 | NR |  | 0 | 0 | 0 | [10 empty] | 900 |  | 330 | 30 | 1200 | 50 | 0 | 0 | 4616240 | 0.137 | 0.01 | 0.001 | 0.063 | 0.317 | 51 | 0.77 | 0.53 | 0.187 | 0.008 | 0.004 | 63 | 58.48 | 48.1 | 11.4 | 1.3 | 386 | 38237 | 3503 | 62.00595
07.05.2026 | 4616241 | JSPMMNCUVD | NVD | 1605 | 8217 | 55 | NR |  | 0 | 132 | 200 | [10 empty] | 1200 |  | 130 | 150 | 1550 | 50 | 66 | 198 | 4616241 | 0.15 | 0.01 | 0.001 | 0.062 | 0.5 | 54 | 0.167 | 0.84 | 0.2919 | 0.005 | 0.035 | 54 | 54.46 | 49.6 | 13 | 1.1 | 801 | 32826 | 3681 | 63.53419
07.05.2026 | 4616242 | S275HS | NVD | 1570 | 3950 | 45 | NR |  | 0 | 132 | 70 | [10 empty] | 1200 |  |  | 70 | 1100 | 50 | 23.1 | 155.1 | 4616242 | 0.543 | 0.01 | 0.002 | 0.063 | 0.481 | 54 | 0.165 | 0.84 | 0.201 | 0.005 | 0.024 | 61 | 56.42 | 59.2 | 12.2 | 1.2 | 357 | 32909 | 3337 | 63.69484
07.05.2026 | 4616243 | S275HS | NVD | 1570 | 5133 | 90 | NR |  | 0 | 132 | 420 | [10 empty] | 1200 |  |  | 70 | 1300 | 50 | 138.6 | 270.6 | 4616243 | 0.156 | 0.02 | 0.001 | 0.066 | 0.239 | 54 | 0.162 | 0.81 | 0.1789 | 0.005 | 0.025 | 64 | 48.44 | 48.6 | 11.1 | 0.7 | 174 | 31897 | 3142 | 63.794
07.05.2026 | 4616244 | C18 | NVD | 1565 | 6061 | 125 | NR |  | 0 | 132 | 100 | [10 empty] | 800 |  |  | 70 | 1100 | 50 | 33 | 165 | 4616244 | 0.564 | 0.02 | 0.002 | 0.0599 | 0.745 | 54 | 0.206 | 0.64 | 0.152 | 0.004 | 0.021 | 64 | 60.48 | 51.5 | 12.4 | 0.6 | 275 | 37828 | 4029 | 61.3427
07.05.2026 | 4616245 | SAE10B21S | VD | 1600 | 7288 | 50 | NR |  | 0 | 132 | 370 | [10 empty] | 800 |  |  | 140 | 1400 | 50 | 122.1 | 254.1 | 4616245 | 0.051 | 0.01 | 0.001 | 0.0599 | 0.518 | 47 | 0.184 | 0.82 | 0.1459 | 0.007 | 0.044 | 64 | 52.51 | 49 | 12 | 0.6 | 709 | 36362 | 4129 | 60.60333
07.05.2026 | 4616246 | SAE10B21S | VD | 1575 | 5028 | 33 | NR |  | 0 | 132 | 350 | [10 empty] | 800 |  |  | 120 | 1400 | 50 | 115.5 | 247.5 | 4616246 | 0.191 | 0.02 | 0.001 | 0.062 | 0.457 | 47 | 0.181 | 0.84 | 0.1469 | 0.003 | 0.033 | 67 | 58.46 | 48.7 | 14 | 1.1 | 679 | 34844 | 3917 | 56.50378
07.05.2026 | 4616247 | S275HS | NVD | 1565 | 2349 | 35 | NR |  | 0 | 132 | 230 | [10 empty] | 1400 |  |  | 60 | 1050 | 50 | 75.9 | 207.9 | 4616247 | 0.069 | 0.01 | 0.001 | 0.064 | 0.604 | 61 | 0.169 | 0.82 | 0.165 | 0.014 | 0.031 | 67 | 50.45 | 47.3 | 11.4 | 0.4 | 407 | 32109 | 3628 | 58.38
07.05.2026 | 4616248 | S275HS | NVD | 1565 | 3422 | 30 | NR |  | 0 | 132 | 0 | [10 empty] | 1400 |  |  | 60 | 1150 | 50 | 0 | 132 | 4616248 | 0.051 | 0.01 | 0.001 | 0.058 | 0.342 | 45 | 0.171 | 0.83 | 0.1754 | 0.0128 | 0.034 | 67 | 51.97 | 58.8 | 11.6 | 0.7 | 419 | 29384 | 2921 | 60.79448
07.05.2026 | 4616249 | S275HS | NVD | 1560 | 3100 | 25 | NR |  | 0 | 132 | 100 | [10 empty] | 1400 |  |  | 60 | 1150 | 50 | 33 | 165 | 4616249 | 0.835 | 0.03 | 0.008 | 0.0899 | 1.055 | 63 | 0.172 | 0.82 | 0.1729 | 0.01 | 0.041 | 63 | 49.83 | 46.3 | 11.1 | 0.4 | 250 | 35648 | 3736 | 59.41333
07.05.2026 | 4616250 | S275HS | NVD | 1560 | 3415 | 57 | NR |  | 0 | 132 | 100 | [10 empty] | 1400 |  |  | 60 | 1200 | 50 | 33 | 165 | 4616250 | 0.045 | 0.01 | 0.001 | 0.0609 | 0.509 | 48 | 0.163 | 0.83 | 0.16 | 0.006 | 0.027 | 63 | 52.43 | 54.5 | 12.4 | 0.4 | 590 | 36055 | 3637 | 61.80857
07.05.2026 | 4616251 | S275HS | NVD | 1565 | 2600 | 30 | NR |  | 0 | 132 | 200 | [10 empty] | 1400 |  |  | 60 | 1150 | 50 | 66 | 198 | 4616251 | 0.486 | 0.03 | 0.003 | 0.0589 | 0.363 | 54 | 0.172 | 0.83 | 0.1779 | 0.01 | 0.028 | 67 | 49.16 | 42 | 12.4 | 0.6 | 210 | 34667 | 3381 | 63.03091
07.05.2026 | 4616252 | JSPHTHS(V) | NVD | 1615 | 6719 | 47 | NR |  | 0 | 132 | 300 | [10 empty] | 1600 |  |  | 150 | 1200 | 50 | 99 | 231 | 4616252 | 0.648 | 0.01 | 0.004 | 0.062 | 0.296 | 54 | 0.18 | 1.34 | 0.2079 | 0.008 | 0.023 | 68 | 58.49 | 57.2 | 12.6 | 0.8 | 149 | 31309 | 3001 | 62.618
07.05.2026 | 4616253 | AISI12L14 | NVD | 1618 | 6500 | 68 | NR |  | 0 | 0 | 0 | [10 empty] | 1400 |  | 30 |  | 600 | 50 | 0 | 0 | 4616253 | 0.037 | 0.01 | 0.012 | 0.0759 | 0.468 | 61 | 0.07 | 1.1 | 0.016 | 0.311 | 0.001 | 63 | 56.2 | 62.3 | 8 | 3.1 | 98 | 34774 | 4148 | 57.95667
07.05.2026 | 4616254 | JSPHTHS(V) | NVD | 1570 | 3500 | 27 | NR |  | 0 | 132 | 360 | [10 empty] | 1600 |  |  | 125 | 1100 | 50 | 118.8 | 250.8 | 4616254 | 0.364 | 0.01 | 0.0149 | 0.07 | 0.575 | 64 | 0.179 | 1.29 | 0.2 | 0.005 | 0.03 | 68 | 52.7 | 61.2 | 15.2 | 0.8 | 441 | 30115 | 3791 | 58.2871
07.05.2026 | 4616255 | JSPHTHS(V) | NVD | 1568 | 3900 | 36 | NR |  | 0 | 156 | 130 | [10 empty] | 1600 |  |  | 100 | 1400 | 50 | 42.9 | 198.9 | 4616255 | 0.33 | 0.01 | 0.0149 | 0.066 | 0.348 | 67 | 0.181 | 1.31 | 0.186 | 0.007 | 0.035 | 71 | 52.81 | 66.2 | 14.4 | 1 | 592 | 37270 | 3901 | 62.11667
08.05.2026 | 4616256 | JSPHTHS(V) | NVD | 1580 | 3900 | 32 | NR |  | 0 | 132 | 400 | [10 empty] | 1600 |  |  | 120 | 1200 | 50 | 132 | 264 | 4616256 | 0.126 | 0.02 | 0.001 | 0.055 | 0.284 | 44 | 0.189 | 1.36 | 0.2059 | 0.005 | 0.031 | 70 | 56.77 | 44.1 | 11.1 | 0.7 | 739 | 36368 | 3424 | 62.34514
08.05.2026 | 4616257 | JSPHTHS(V) | NVD | 1575 | 2464 | 30 | NR |  | 0 | 132 | 310 | [10 empty] | 1600 |  |  | 100 | 1200 | 50 | 102.3 | 234.3 | 4616257 | 0.286 | 0.02 | 0.005 | 0.048 | 0.332 | 50 | 0.191 | 1.33 | 0.191 | 0.005 | 0.032 | 67 | 58.7 | 43.2 | 10.8 | 0.8 | 678 | 35547 | 3547 | 62.73
08.05.2026 | 4616258 | JSPHTHS(V) | NVD | 1570 | 3200 | 26 | NR |  | 0 | 132 | 180 | [10 empty] | 1600 |  |  | 90 | 1100 | 50 | 59.4 | 191.4 | 4616258 | 0.131 | 0.02 | 0.012 | 0.064 | 0.526 | 66 | 0.187 | 1.31 | 0.2 | 0.008 | 0.046 | 74 | 55.06 | 50.1 | 11.9 | 1 | 765 | 35928 | 3564 | 61.59086
08.05.2026 | 4616259 | JSPHTHS(V) | NVD | 1565 | 3000 | 26 | NR |  | 0 | 132 | 30 | [10 empty] | 1600 |  |  | 90 | 1200 | 50 | 9.9 | 141.9 | 4616259 | 0.515 | 0.02 | 0.006 | 0.062 | 0.682 | 64 | 0.193 | 1.38 | 0.193 | 0.0089 | 0.038 | 67 | 49.24 | 45.1 | 10.2 | 0.6 | 534 | 34186 | 3454 | 66.16645
08.05.2026 | 4616260 | JSPHTHS(V) | NVD | 1574 | 3393 | 26 | NR |  | 0 | 132 | 100 | [10 empty] | 1600 |  |  | 90 | 1450 | 50 | 33 | 165 | 4616260 | 0.113 | 0.01 | 0.001 | 0.047 | 0.562 | 57 | 0.199 | 1.36 | 0.202 | 0.007 | 0.029 | 68 | 59.68 | 64.2 | 12.5 | 0.8 | 558 | 34234 | 3514 | 62.24364
08.05.2026 | 4616261 | JSPHTHS(V) | NVD | 1560 | 2620 | 32 | NR |  | 0 | 132 | 120 | [10 empty] | 1600 |  |  | 100 | 1000 | 50 | 39.6 | 171.6 | 4616261 | 0.705 | 0.03 | 0.002 | 0.0599 | 0.532 | 44 | 0.194 | 1.34 | 0.2409 | 0.005 | 0.03 | 70 | 58.37 | 34.3 | 9.4 | 0.7 | 465 | 31894 | 3443 | 61.73032
08.05.2026 | 4616262 | JSPHTHS(V) | NVD | 1575 | 3025 | 31 | NR |  | 0 | 132 | 100 | [10 empty] | 1600 |  |  | 100 | 1000 | 50 | 33 | 165 | 4616262 | 0.123 | 0.01 | 0.001 | 0.05 | 0.585 | 50 | 0.196 | 1.31 | 0.223 | 0.006 | 0.032 | 68 | 56.85 | 60.2 | 11.8 | 0.9 | 633 | 32364 | 3478 | 62.64
08.05.2026 | 4616263 | JSPHTHS(V) | NVD | 1568 | 4351 | 34 | NR |  | 0 | 156 | 60 | [10 empty] | 1600 |  |  | 100 | 1100 | 50 | 19.8 | 175.8 | 4616263 | 0.604 | 0.03 | 0.004 | 0.047 | 0.902 | 71 | 0.176 | 1.34 | 0.214 | 0.008 | 0.036 | 70 | 56.15 | 44.4 | 9.5 | 0.9 | 754 | 34152 | 3434 | 64.035
08.05.2026 | 4616264 | SS540HS(V) | NVD | 1565 | 3600 | 35 | NR |  | 0 | 132 | 160 | [10 empty] | 1600 |  |  | 100 | 1250 | 50 | 52.8 | 184.8 | 4616264 | 0.092 | 0.01 | 0.001 | 0.05 | 0.693 | 44 | 0.202 | 1.38 | 0.197 | 0.006 | 0.034 | 74 | 58.9 | 63.2 | 11.9 | 1 | 602 | 31802 | 3527 | 59.62875
08.05.2026 | 4616265 | SS540HS(V) | NVD | 1560 | 3591 | 55 | NR |  | 0 | 132 | 200 | [10 empty] | 1400 |  |  | 100 | 1100 | 50 | 66 | 198 | 4616265 | 0.234 | 0.01 | 0.001 | 0.05 | 0.488 | 53 | 0.227 | 1.41 | 0.2 | 0.012 | 0.036 | 82 | 54.51 | 60.4 | 12.7 | 1 | 458 | 32374 | 3450 | 60.70125
08.05.2026 | 4616266 | SS540HS(V) | NVD | 1565 | 4240 | 60 |  |  | 0 | 132 | 350 | [10 empty] | 1400 |  |  | 100 | 1100 | 50 | 115.5 | 247.5 | 4616266 | 0.562 | 0.01 | 0.003 | 0.05 | 0.436 | 54 | 0.225 | 1.42 | 0.193 | 0.004 | 0.029 | 85 | 54.25 | 63 | 12.9 | 1 | 620 | 34888 | 3410 | 63.43273
08.05.2026 | 4616267 | SS540HS(V) | NVD | 1560 | 4176 | 55 | NR |  | 0 | 132 | 200 | [10 empty] | 1600 |  |  | 100 | 1150 | 50 | 66 | 198 | 4616267 | 0.186 | 0.01 | 0.001 | 0.05 | 0.205 | 60 | 0.217 | 1.39 | 0.198 | 0.0089 | 0.031 | 77 | 55.01 | 53.4 | 11.7 | 1.3 | 490 | 38589 | 3781 | 64.315
08.05.2026 | 4616268 | SS540HS(V) | NVD | 1565 | 4600 | 50 | NR |  | 0 | 132 | 100 | [10 empty] | 1600 |  |  | 100 | 1050 | 50 | 33 | 165 | 4616268 | 0.181 | 0.01 | 0.001 | 0.0449 | 0.544 | 61 | 0.225 | 1.53 | 0.186 | 0.0129 | 0.042 | 80 | 54.06 | 62.5 | 11.2 | 1.2 | 1115 | 36660 | 3829 | 61.1
08.05.2026 | 4616269 | JSPHTHSV(VD) | VD | 1610 | 6212 | 45 | NR |  | 0 | 132 | 100 | [10 empty] | 1600 |  |  | 140 | 1200 | 50 | 33 | 165 | 4616269 | 0.059 | 0.01 | 0.015 | 0.0524 | 0.326 | 54 | 0.187 | 1.33 | 0.202 | 0.007 | 0.03 | 64 | 54.17 | 55.2 | 12.5 | 0.9 | 271 | 38904 | 3689 | 66.69257
08.05.2026 | 4616270 | JSPHTHSV(VD) | VD | 1570 | 7360 | 45 | NR |  | 0 | 132 | 300 | [10 empty] | 1600 |  |  | 110 | 1350 | 50 | 99 | 231 | 4616270 | 0.053 | 0.01 | 0.001 | 0.0519 | 0.519 | 64 | 0.185 | 1.33 | 0.2 | 0.006 | 0.038 | 66 | 55.24 | 65.4 | 13.2 | 0.9 | 418 | 33278 | 3484 | 62.39625
08.05.2026 | 4616271 | JSPHTHSV(VD) | VD | 1560 | 6313 | 60 | N |  | 0 | 132 | 380 | [10 empty] | 1600 |  | 80 | 110 | 1600 | 50 | 125.4 | 257.4 | 4616271 | 0.06 | 0.01 | 0.001 | 0.05 | 0.438 | 61 | 0.185 | 1.37 | 0.182 | 0.007 | 0.034 | 61 | 52.78 | 55.2 | 12 | 1 | 578 | 36728 | 3629 | 66.77818
08.05.2026 | 4616272 | AISI12L14 | NVD | 1615 | 5900 | 60 | NR |  | 0 | 0 | 0 | [10 empty] | 1300 |  |  | 0 | 500 | 50 | 0 | 0 | 4616272 | 0.471 | 0.01 | 0.004 | 0.055 | 1.21 | 63 | 0.079 | 1.09 | 0.032 | 0.3029 | 0.292 | 64 | 51.19 | 47.7 | 5.8 | 1.9 | 708 | 40312 | 3714 | 63.65053
08.05.2026 | 4616273 | AISI12L14 | NVD | 1595 | 5423 | 62 | NR |  | 0 | 66 | 0 | [10 empty] | 1400 |  |  |  | 600 | 50 | 0 | 66 | 4616273 | 0.054 | 0.01 | 0.012 | 0.07 | 0.492 | 57 | 0.095 | 1.17 | 0.028 | 0.3059 | 0.001 | 67 | 53.82 | 48.8 | 6.1 | 1.9 | 990 | 35852 | 3879 | 63.26824
08.05.2026 | 4616274 | JSPHTHSV | NVD | 1570 | 2935 | 32 | NR |  | 0 | 132 | 0 | [10 empty] | 1500 |  |  | 100 | 1200 | 50 | 0 | 132 | 4616274 | 0.024 | 0.01 | 0.0129 | 0.056 | 0.378 | 64 | 0.165 | 1.32 | 0.2119 | 0.012 | 0.042 | 57 | 48.22 | 44 | 11.7 | 0.3 | 1308 | 39101 | 3826 | 65.16833
08.05.2026 | 4616275 | JSPHTHSV | NVD | 1570 | 3274 | 25 | NR |  | 0 | 132 | 0 | [10 empty] | 1600 |  |  | 100 | 1233 | 50 | 0 | 132 | 4616275 | [6 empty] | 0.177 | 1.33 | 0.2079 | 0.0109 | 0.03 | 61 | 53.18 | 43.7 | 11.1 | 0 | 696 | 35623 | 3496 | 61.068
08.05.2026 | 4616276 | JSPHTHSV | NVD | 1570 | 2664 | 28 | NR |  | 0 | 132 | 216 | [10 empty] | 1600 |  |  | 100 | 1433 | 50 | 71.28 | 203.28 | 4616276 | 0.333 | 0.04 | 0.017 | 0.048 | 0.202 | 54 | 0.173 | 1.29 | 0.202 | 0.006 | 0.037 | 66 | 58.1 | 45 | 11 | 0 | 837 | 39194 | 3492 | 69.16588
08.05.2026 | 4616277 | JSPHTHSV | NVD | 1570 | 2096 | 23 | NR |  | 0 | 132 | 372 | [10 empty] | 1600 |  |  | 100 | 1600 | 50 | 122.76 | 254.76 | 4616277 | 0.161 | 0.02 | 0.001 | 0.05 | 0.461 | 54 | 0.183 | 1.33 | 0.216 | 0.006 | 0.044 | 67 | 56.35 | 38.4 | 11.1 | 0 | 1146 | 39367 | 3854 | 63.83838
08.05.2026 | 4616278 | JSPHTHSV | NVD | 1564 | 2200 | 36 | NR |  | 0 | 132 | 350 | [10 empty] | 1400 |  |  | 80 | 1200 | 50 | 115.5 | 247.5 | 4616278 | 0.353 | 0.05 | 0.003 | 0.05 | 0.44 | 51 | 0.181 | 1.34 | 0.196 | 0.01 | 0.032 | 63 | 54.71 | 33.4 | 11.2 | 0 | 925 | 36724 | 3141 | 62.95543
08.05.2026 | 4616279 | JSPHTHSV | NVD | 1570 | 3200 | 38 | NR |  | 0 | 132 | 150 | [10 empty] | 1500 |  |  | 100 | 1300 | 50 | 49.5 | 181.5 | 4616279 | 0.603 | 0.03 | 0.016 | 0.0439 | 0.24 | 47 | 0.181 | 1.32 | 0.2182 | 0.005 | 0.037 | 66 | 52.67 | 37.4 | 11.9 | 0 | 814 | 36166 | 3496 | 63.82235
08.05.2026 | 4616280 | C18 | NVD | 1565 | 3067 | 32 | NR |  | 0 | 110 | 283 | [10 empty] | 800 |  | 100 | 100 | 1600 | 50 | 93.39 | 203.39 | 4616280 | 0.376 | 0.01 | 0.001 | 0.0539 | 0.508 | 50 | 0.197 | 0.56 | 0.115 | 0.02 | 0.041 | 63 | 57.46 | 62.7 | 12.6 | 0 | 204 | 32836 | 3221 | 63.55355
08.05.2026 | 4616281 | C18 | NVD | 1565 | 3104 | 31 | NR |  | 0 | 110 | 135 | [10 empty] | 800 |  | 50 | 100 | 1100 | 50 | 44.55 | 154.55 | 4616281 | 0.05 | 0.01 | 0.002 | 0.0539 | 0.496 | 55 | 0.19 | 0.53 | 0.151 | 0.012 | 0.025 | 64 | 54.84 | 65.8 | 11.7 | 0 | 248 | 35461 | 3254 | 66.489375
08.05.2026 | 4616282 | C18 | NVD | 1563 | 3000 | 34 | NR |  | 0 | 110 | 320 | [10 empty] | 800 |  | 50 | 80 | 1100 | 50 | 105.6 | 215.6 | 4616282 | 0.646 | 0.03 | 0.004 | 0.0589 | 0.542 | 55 | 0.186 | 0.53 | 0.171 | 0.016 | 0.033 | 67 | 53.06 | 37.3 | 9.8 | 0 | 434 | 31905 | 3211 | 63.81
08.05.2026 | 4616283 | C18 | NVD | 1565 | 2500 | 28 | NR |  | 0 | 110 | 305 | [10 empty] | 800 |  | 40 | 90 | 1150 | 50 | 100.65 | 210.65 | 4616283 | 0.48 | 0.03 | 0.003 | 0.056 | 0.451 | 54 | 0.182 | 0.56 | 0.184 | 0.005 | 0.019 | 67 | 58.31 | 34.4 | 9.2 | 0 | 392 | 33673 | 3346 | 61.22364
08.05.2026 | 4616284 | C18 | NVD | 1565 | 2558 |  | NR |  | 0 | 110 | 360 | [10 empty] | 800 |  | 50 | 100 | 1200 | 50 | 118.8 | 228.8 | 4616284 | 0.5 | 0.03 | 0.004 | 0.063 | 0.467 | 51 | 0.192 | 0.57 | 0.127 | 0.017 | 0.024 | 63 | 49.02 | 37.3 | 9.1 | 0 | 342 | 30348 | 3090 | 62.78897
08.05.2026 | 4616285 | C18 | NVD | 1565 | 3600 | 34 | NR |  | 0 | 110 | 315 | [12 empty] | 50 | 100 | 1100 | 50 | 103.95 | 213.95 | 4616285 | 0.056 | 0.01 | 0.001 | 0.056 | 0.497 | 54 | 0.187 | 0.51 | 0.1739 | 0.0129 | 0.03 | 63 | 56.51 | 52.2 | 12 | 0 | 514 | 37405 | 3210 | 64.12286
08.05.2026 | 4616286 | C18 | NVD | 1592 | 3659 | 34 | NR |  | 0 | 110 | 340 | [10 empty] | 800 |  | 30 | 100 | 1350 | 50 | 112.2 | 222.2 | 4616286 | 0.14 | 0.02 | 0.0129 | 0.057 | 0.423 | 55 | 0.182 | 0.53 | 0.1429 | 0.007 | 0.026 | 64 | 54.21 | 44 | 12.1 | 0 | 921 | 36291 | 3726 | 62.21314
08.05.2026 | 4616287 | C18 | NVD | 1615 | 4425 | 47 | 1582 |  | 0 | 110 | 250 | [10 empty] | 900 |  | 55 | 133 | 1300 | 50 | 82.5 | 192.5 | 4616287 | 0.049 | 0.01 | 0.002 | 0.0599 | 0.642 | 53 | 0.17 | 0.57 | 0.098 | 0.012 | 0.031 | 68 | 49.02 | 47.4 | 10.3 | 0 | 634 | 32513 | 3284 | 62.92839
08.05.2026 | 4616288 | AISI12L14-1 | NVD | 1618 | 4500 | 65 | 1583 |  | 0 | 66 | 0 | [10 empty] | 1200 |  | 60 | 0 | 570 | 50 | 0 | 66 | 4616288 | 0.037 | 0.01 | 0.001 | 0.0519 | 0.492 | 58 | 0.07 | 1.15 | 0.01 | 0.329 | 0.001 | 67 | 60.22 | 47.3 | 5.6 | 2.3 | 765 | 35937 | 3973 | 61.60629
09.05.2026 | 4616289 | C18 | NVD | 1576 | 2808 | 24 | 1541 |  | 0 | 132 | 277 | [10 empty] | 900 |  | 0 | 100 | 1150 | 50 | 91.41 | 223.41 | 4616289 | 0.391 | 0.02 | 0.02 | 0.055 | 0.577 | 67 | 0.186 | 0.55 | 0.17 | 0.008 | 0.026 | 67 | 55.15 | 48.5 | 11.2 | 0.8 | 733 | 34886 | 3464 | 65.41125
09.05.2026 | 4616290 | C18 | NVD | 1568 | 2290 | 34 | NR |  | 0 | 132 | 203 | [10 empty] | 900 |  | 40 | 100 | 1400 | 50 | 66.99 | 198.99 | 4616290 | 0.849 | 0.01 | 0.016 | 0.057 | 0.345 | 57 | 0.19 | 0.54 | 0.168 | 0.005 | 0.024 | 57 | 61.98 | 65.2 | 9.6 | 1.8 | 463 | 36125 | 3638 | 61.92857
09.05.2026 | 4616291 | C18 | NVD | 1580 | 2792 | 20 | 1548 |  | 0 | 132 | 0 | [10 empty] | 900 |  | 40 | 100 | 1300 | 50 | 0 | 132 | 4616291 | 0.408 | 0.02 | 0.021 | 0.07 | 0.35 | 80 | 0.18 | 0.52 | 0.1789 | 0.006 | 0.025 | 74 | 55.29 | 45.1 | 9.4 | 1.4 | 803 | 35653 | 3492 | 61.11943
09.05.2026 | 4616292 | C18 | NVD | 1580 | 1900 | 31 | 1580 |  | 0 | 222 | 0 | [10 empty] | 900 |  |  | 90 | 1100 | 50 | 0 | 222 | 4616292 | 0.447 | 0.02 | 0.004 | 0.05 | 0.529 | 61 | 0.191 | 0.52 | 0.202 | 0.005 | 0.025 | 70 | 54.45 | 44.9 | 8.5 | 1.4 | 876 | 37255 | 3840 | 62.09167
09.05.2026 | 4616293 | C18 | NVD | 1570 | 2331 | 25 | 1540 |  | 0 | 132 | 20 | [10 empty] | 900 |  | 0 | 100 | 1200 | 50 | 6.6 | 138.6 | 4616293 | 0.82 | 0.04 | 0.006 | 0.0529 | 0.201 | 68 | 0.201 | 0.55 | 0.171 | 0.007 | 0.026 | 68 | 52.14 | 42.2 | 9.2 | 1.2 | 807 | 33381 | 3488 | 60.69273
09.05.2026 | 4616294 | C18 | NVD | 1570 | 2900 | 32 | 1549 |  | 0 | 178 | 50 | [10 empty] | 900 |  | 50 | 100 | 1400 | 50 | 16.5 | 194.5 | 4616294 | 0.052 | 0.01 | 0.001 | 0.05 | 0.541 | 54 | 0.188 | 0.53 | 0.166 | 0.006 | 0.022 | 70 | 57.88 | 63.5 | 10.7 | 1.4 | 474 | 32363 | 3473 | 62.63806
09.05.2026 | 4616295 | C18 | NVD | 1570 | 2200 | 21 | 1582 |  | 0 | 178 | 250 | [10 empty] | 900 |  | 30 | 100 | 1300 | 50 | 82.5 | 260.5 | 4616295 | 0.273 | 0.03 | 0.001 | 0.05 | 0.86 | 63 | 0.187 | 0.53 | 0.155 | 0.005 | 0.022 | 71 | 61.24 | 34.2 | 8.1 | 0.4 | 856 | 31619 | 3815 | 59.285625
09.05.2026 | 4616296 | C18 | NVD | 1570 | 2800 | 28 | 1544 |  | 0 | 178 | 80 | [10 empty] | 900 |  | 0 | 90 | 1300 | 50 | 26.4 | 204.4 | 4616296 | 0.074 | 0.02 | 0.007 | 0.05 | 0.274 | 64 | 0.187 | 0.53 | 0.1489 | 0.0129 | 0.034 | 61 | 47.25 | 44.2 | 9.3 | 0.8 | 663 | 32643 | 2984 | 61.205625
09.05.2026 | 4616297 | C18 | NVD | 1570 | 2650 | 25 | NR |  | 0 | 178 | 70 | [10 empty] | 900 |  |  | 80 | 1250 | 50 | 23.1 | 201.1 | 4616297 | 0.319 | 0.02 | 0.003 | 0.05 | 0.652 | 64 | 0.176 | 0.54 | 0.136 | 0.006 | 0.021 | 70 | 52.95 | 46.7 | 9.4 | 0.8 | 710 | 37460 | 3436 | 62.43333
09.05.2026 | 4616298 | C18 | NVD | 1570 | 2294 | 25 | NR |  | 0 | 178 | 0 | [10 empty] | 900 |  |  | 80 | 1300 | 50 | 0 | 178 | 4616298 | 0.122 | 0.03 | 0.001 | 0.05 | 0.515 | 63 | 0.185 | 0.53 | 0.165 | 0.0089 | 0.038 | 55 | 55.35 | 39.5 | 8.7 | 0.2 | 842 | 34628 | 3610 | 61.10824
09.05.2026 | 4616299 | C18 | NVD | 1580 | 3218 | 30 | NR |  | 0 | 178 | 100 | [10 empty] | 900 |  | 40 | 100 | 1100 | 50 | 33 | 211 | 4616299 | 0.087 | 0.01 | 0.002 | 0.05 | 1.041 | 60 | 0.182 | 0.52 | 0.139 | 0.007 | 0.017 | 64 | 58.13 | 58 | 9.3 | 0.2 | 666 | 33481 | 3597 | 60.87455
09.05.2026 | 4616300 | C18 | NVD | 1570 | 2410 | 30 | NR |  | 0 | 132 | 0 | [10 empty] | 900 |  | 50 | 100 | 1100 | 50 | 0 | 132 | 4616300 | 0.057 | 0.04 | 0.001 | 0.062 | 0.381 | 64 | 0.176 | 0.51 | 0.139 | 0.0109 | 0.026 | 68 | 59.45 | 29.2 | 8.4 | 0.7 | 1313 | 36169 | 3820 | 62.004
09.05.2026 | 4616301 | C18 | NVD | 1580 | 3583 | 30 | NR |  | 0 | 132 | 310 | [10 empty] | 900 |  | 70 | 100 | 1100 | 50 | 102.3 | 234.3 | 4616301 | 0.229 | 0.04 | 0.0149 | 0.0369 | 0.484 | 53 | 0.185 | 0.54 | 0.139 | 0.006 | 0.016 | 61 | 50.02 | 32.2 | 9.5 | 0 | 924 | 35981 | 3109 | 61.68171
09.05.2026 | 4616302 | JSPHTLSCH | NVD | 1610 | 10100 | 130 | NR |  | 0 | 132 | 180 | [10 empty] | 900 |  |  | 160 | 1200 | 50 | 59.4 | 191.4 | 4616302 | 0.658 | 0.04 | 0.016 | 0.0459 | 1.077 | 64 | 0.168 | 1.43 | 0.107 | 0.006 | 0.029 | 64 | 51.7 | 36.2 | 8.7 | 0 | 926 | 32952 | 3217 | 61.785
09.05.2026 | 4616303 | SUP9(AG) | VD |  | 9481 | 55 | NR |  | 0 | 110 | 230 | [10 empty] | 1200 |  |  | 150 | 1200 | 50 | 75.9 | 185.9 | 4616303 | 0.111 | 0.01 | 0.012 | 0.055 | 0.426 | 60 | 0.596 | 0.84 | 0.2089 | 0.003 | 0.014 | 71 | 54.91 | 39.6 | 10.3 | 0 | 502 | 33349 | 3905 | 62.529375
09.05.2026 | 4616304 | SUP9(AG) | VD |  | 9209 | 70 | NR |  | 0 | 110 | 200 | [10 empty] | 1000 |  |  | 120 | 1100 | 50 | 66 | 176 | 4616304 | 0.324 | 0.04 | 0.0129 | 0.0439 | 0.446 | 57 | 0.622 | 0.85 | 0.259 | 0.003 | 0.028 | 73 | 59 | 36.2 | 11.9 | 0 | 224 | 33417 | 3613 | 62.656875
09.05.2026 | 4616305 | SUP9(AG) | VD | 1555 | 5573 | 28 | NR |  | 0 | 132 | 300 | [10 empty] | 1400 |  | 50 | 200 | 1250 | 50 | 99 | 231 | 4616305 | 0.038 | 0.02 | 0.001 | 0.05 | 0.591 | 57 | 0.598 | 0.85 | 0.2389 | 0.004 | 0.028 | 70 | 55.35 | 50.2 | 12.4 | 0.6 | 624 | 34602 | 4085 | 57.67
09.05.2026 | 4616306 | JSPHTLSCH | NVD | 1570 | 4429 | 35 | NR |  | 0 | 220 | 60 | [10 empty] | 1100 |  |  | 140 | 1300 | 50 | 19.8 | 239.8 | 4616306 | 0.042 | 0.01 | 0.001 | 0.0609 | 0.144 | 51 | 0.155 | 1.44 | 0.134 | 0.007 | 0.032 | 68 | 47.87 | 44.4 | 12 | 0.8 | 525 | 33470 | 3510 | 62.75625
09.05.2026 | 4616307 | C18 | NVD | 1610 | 1590 | 32 | NR |  | 0 | 132 | 250 | [10 empty] | 900 |  | 70 | 100 | 1100 | 50 | 82.5 | 214.5 | 4616307 | 0.584 | 0.03 | 0.002 | 0.05 | 0.383 | 54 | 0.169 | 0.52 | 0.153 | 0.006 | 0.014 | 61 | 57.94 | 38.2 | 11.2 | 0.8 | 860 | 38257 | 3771 | 65.58343
09.05.2026 | 4616308 | C18 | NVD | 1575 | 1490 | 32 | NR |  | 0 | 132 | 410 | [10 empty] | 900 |  | 60 | 100 | 1200 | 50 | 135.3 | 267.3 | 4616308 | 0.083 | 0.01 | 0.002 | 0.0539 | 0.61 | 61 | 0.191 | 0.52 | 0.131 | 0.006 | 0.018 | 58 | 54.79 | 63.2 | 12.3 | 0.8 | 816 | 36764 | 3710 | 63.024
09.05.2026 | 4616309 | C18 | NVD | 1575 | 2600 | 33 | NR |  | 0 | 132 | 460 | [10 empty] | 900 |  | 170 | 80 | 1280 | 50 | 151.8 | 283.8 | 4616309 | 0.033 | 0.01 | 0.002 | 0.05 | 0.728 | 63 | 0.182 | 0.54 | 0.099 | 0.0089 | 0.019 | 67 | 46.99 | 39.6 | 11.1 | 0.7 | 892 | 35885 | 3710 | 63.32647
09.05.2026 | 4616310 | C18 | NVD | 1570 | 2745 | 42 | NR |  | 0 | 110 | 295 | [10 empty] | 800 |  | 30 | 80 | 1150 | 50 | 97.35 | 207.35 | 4616310 | 0.041 | 0.01 | 0.001 | 0.0519 | 0.316 | 61 | 0.182 | 0.52 | 0.1429 | 0.004 | 0.019 | 64 | 60.1 | 41.8 | 12.1 | 0.4 | 905 | 37524 | 4002 | 62.54
09.05.2026 | 4616311 | C18 | NVD | 1565 | 2800 | 40 | NR |  | 0 | 110 | 85 | [10 empty] | 900 |  | 30 | 80 | 1550 | 50 | 28.05 | 138.05 | 4616311 | 0.82 | 0.02 | 0.003 | 0.0519 | 0.292 | 61 | 0.186 | 0.52 | 0.128 | 0.007 | 0.019 | 66 | 59.95 | 40.5 | 10.6 | 0 | 356 | 36175 | 3514 | 60.29167
09.05.2026 | 4616312 | C18 | NVD | 1575 | 3400 | 35 | NR |  | 0 | 110 | 115 | [10 empty] | 900 |  | 85 | 80 | 850 | 50 | 37.95 | 147.95 | 4616312 | 0.049 | 0.01 | 0.001 | 0.05 | 0.553 | 63 | 0.176 | 0.51 | 0.106 | 0.0129 | 0.018 | 66 | 53.74 | 44.1 | 9.7 | 0 | 279 | 31637 | 3523 | 63.274
09.05.2026 | 4616313 | C18 | NVD | 1580 | 4400 | 39 | NR |  | 0 | 132 | 110 | [10 empty] | 900 |  | 20 | 80 | 720 | 50 | 36.3 | 168.3 | 4616313 | 0.132 | 0.01 | 0.001 | 0.05 | 0.171 | 61 | 0.183 | 0.53 | 0.1479 | 0.008 | 0.019 | 61 | 58.35 | 45.7 | 10.9 | 0 | 229 | 35108 | 3342 | 61.95529
09.05.2026 | 4616314 | SUP9(AG) | NVD | 1572 | 8600 | 75 | NR |  | 0 | 132 | 297 | [10 empty] | 1400 |  |  | 220 | 1070 | 50 | 98.01 | 230.01 | 4616314 | 0.1 | 0.02 | 0.012 | 0.05 | 0.256 | 57 | 0.61 | 0.84 | 0.202 | 0.008 | 0.027 | 70 | 49.63 | 41.2 | 10.3 | 0 | 505 | 31215 | 3743 | 62.43
09.05.2026 | 4616315 | SS540HSV | NVD | 1575 | 5957 | 38 | NR |  | 0 | 132 | 170 | [10 empty] | 1600 |  |  | 100 | 1250 | 50 | 56.1 | 188.1 | 4616315 | 0.528 | 0.02 | 0.004 | 0.049 | 0.36 | 54 | 0.203 | 1.4 | 0.168 | 0.02 | 0.034 | 64 | 58.05 | 41.2 | 13.1 | 0.5 | 250 | 36153 | 3427 | 61.97657
09.05.2026 | 4616316 | SS540HSV | NVD | 1585 | 4400 | 35 | NR |  | 0 | 132 | 220 | [10 empty] | 1600 |  |  | 100 | 1130 | 50 | 72.6 | 204.6 | 4616316 | 0.057 | 0.01 | 0.001 | 0.05 | 0.496 | 57 | 0.217 | 1.42 | 0.22 | 0.0149 | 0.033 | 71 | 59.66 | 61.1 | 13.4 | 0.7 | 128 | 34824 | 3517 | 63.31636
09.05.2026 | 4616317 | SUP9(AG) | NVD | 1572 | 8600 | 75 | NR |  | 0 | 132 | 297 | [10 empty] | 1400 |  |  | 220 | 1070 | 50 | 98.01 | 230.01 | 4616317 | 0.087 | 0.01 | 0.005 | 0.05 | 0.587 | 55 | 0.623 | 0.85 | 0.202 | 0.006 | 0.034 | 70 | 58.7 | 43.3 | 12.8 | 0.6 | 216 | 37288 | 3510 | 63.92229
09.05.2026 | 4616318 | SUP9(AG) | NVD | 1538 | 7500 | 68 | NR |  | 0 | 132 | 297 | [10 empty] | 1400 |  |  | 220 | 1070 | 50 | 98.01 | 230.01 | 4616318 | 0.496 | 0.02 | 0.002 | 0.04 | 0.67 | 57 | 0.617 | 0.84 | 0.216 | 0.003 | 0.029 | 70 | 59.98 | 43.7 | 12.8 | 1 | 380 | 36300 | 3319 | 66
09.05.2026 | 4616319 | SUP9(AG) | NVD | 1555 | 6960 | 50 | NR |  | 0 | 132 | 380 | [10 empty] | 1400 |  | 30 | 250 | 1330 | 50 | 125.4 | 257.4 | 4616319 | 0.413 | 0.02 | 0.002 | 0.0439 | 0.68 | 54 | 0.595 | 0.84 | 0.203 | 0.007 | 0.032 | 57 | 48.8 | 39.4 | 10.6 | 0.2 | 168 | 29752 | 3298 | 59.504
09.05.2026 | 4616320 | SUP9(AG) | NVD | 1559 | 5272 | 46 | NR |  | 0 | 110 | 255 | [10 empty] | 1400 |  |  | 250 | 1050 | 50 | 84.15 | 194.15 | 4616320 | [6 empty] | 0.607 | 0.83 | 0.229 | 0.004 | 0.03 | 61 | 54.2 | 30.8 | 11.6 | 0 | 696 | 35973 | 3097 | 63.48176
09.05.2026 | 4616321 | SUP9(AG) | NVD | 1550 | 10272 | 146 | NR |  | 0 | 132 | 599 | [10 empty] | 1400 |  | 40 | 222 | 1400 | 50 | 197.67 | 329.67 | 4616321 | 0.566 | 0.04 | 0.003 | 0.035 | 0.173 | 57 | 0.634 | 0.85 | 0.218 | 0.003 | 0.031 | 61 | 58.22 | 36.3 | 11.4 | 0.1 | 569 | 34227 | 3489 | 62.23091
10.05.2026 | 4616322 | SUP9(AG) | NVD | 1552 | 2705 | 34 | NR |  | 0 | 110 | 385 | [10 empty] | 1400 |  |  | 222 | 900 | 50 | 127.05 | 237.05 | 4616322 | 0.408 | 0.02 | 0.001 | 0.032 | 0.201 | 50 | 0.591 | 0.83 | 0.249 | 0.006 | 0.026 | 68 | 56.69 | 25.7 | 9.6 | 0.2 | 394 | 31291 | 2979 | 60.56323
10.05.2026 | 4616323 | SUP9(AG) | NVD | 1552 | 5980 | 40 | NR |  | 0 | 110 | 290 | [10 empty] | 1400 |  |  | 250 | 1350 | 50 | 95.7 | 205.7 | 4616323 | 0.824 | 0.01 | 0.003 | 0.0359 | 0.363 | 54 | 0.614 | 0.84 | 0.2409 | 0.006 | 0.036 | 61 | 60.94 | 64.2 | 11.6 | 1.1 | 412 | 38373 | 3473 | 63.955
10.05.2026 | 4616324 | SUP9(AG) | NVD | 1552 | 8095 | 74 | NR |  | 0 | 132 | 177 | [10 empty] | 1400 |  |  | 220 | 750 | 50 | 58.41 | 190.41 | 4616324 | 0.702 | 0.02 | 0.005 | 0.039 | 0.361 | 55 | 0.608 | 0.85 | 0.246 | 0.004 | 0.033 | 63 | 49.62 | 34.7 | 9.4 | 0.8 | 506 | 34242 | 3480 | 64.20375
10.05.2026 | 4616325 | JSAW5L | VD | 1621 | 9598 | 70 | NR |  | 0 | 132 | 640 | [10 empty] | 1400 |  |  | 120 | 1500 | 50 | 211.2 | 343.2 | 4616325 | 0.05 | 0 | 0.002 | 0.062 | 0.622 | 57 | 0.163 | 1.25 | 0.278 | 0.004 | 0.042 | 61 | 60.14 | 57.1 | 12.5 | 0.7 | 529 | 32409 | 3456 | 62.7271
10.05.2026 | 4616326 | SUP9(AG) | NVD | 1550 | 6184 | 70 | NR |  | 0 | 132 | 375 | [10 empty] | 1300 |  |  | 220 | 1400 | 50 | 123.75 | 255.75 | 4616326 | 0.6 | 0.02 | 0.002 | 0.0599 | 0.199 | 51 | 0.609 | 0.85 | 0.2369 | 0.007 | 0.031 | 70 | 56.05 | 46.6 | 10.4 | 0.7 | 808 | 37230 | 3327 | 63.82286
10.05.2026 | 4616327 | SUP9(AG) | NVD | 1543 | 5295 | 62 | NR |  | 0 | 132 | 155 | [10 empty] | 1400 |  |  | 220 | 1100 | 50 | 51.15 | 183.15 | 4616327 | 0.076 | 0.01 | 0.001 | 0.058 | 0.604 | 51 | 0.596 | 0.84 | 0.2039 | 0.003 | 0.015 | 57 | 56.24 | 42.9 | 11.5 | 0.8 | 539 | 36206 | 3317 | 65.82909
10.05.2026 | 4616328 | JSAW5L | VD | 1585 | 6961 | 40 | NR |  | 0 | 132 | 280 | [10 empty] | 1300 |  |  | 80 | 1200 | 50 | 92.4 | 224.4 | 4616328 | 0.093 | 0.02 | 0.002 | 0.0439 | 0.719 | 57 | 0.15 | 1.25 | 0.273 | 0.003 | 0.032 | 61 | 55.49 | 42.3 | 11.2 | 0.7 | 608 | 36130 | 2949 | 63.75882
10.05.2026 | 4616329 | SUP9(AG) | NVD | 1545 | 3541 | 40 | NR |  | 0 | 110 | 0 | [10 empty] | 1300 |  |  | 220 | 1000 | 50 | 0 | 110 | 4616329 | 0.885 | 0.05 | 0.004 | 0.0369 | 0.632 | 57 | 0.612 | 0.85 | 0.266 | 0.004 | 0.034 | 61 | 59.24 | 32.4 | 9.8 | 0.2 | 603 | 35417 | 3573 | 62.50059
10.05.2026 | 4616330 | JSAW5L | VD | 1590 | 4645 | 30 | NR |  | 0 | 132 | 185 | [10 empty] | 1300 |  |  | 80 | 1300 | 50 | 61.05 | 193.05 | 4616330 | 0.292 | 0.02 | 0.001 | 0.04 | 0.353 | 58 | 0.16 | 1.26 | 0.2869 | 0.002 | 0.03 | 54 | 52.06 | 36.2 | 9.8 | 0.4 | 695 | 31675 | 3098 | 65.53448
10.05.2026 | 4616331 | JSAW5L | VD | 1590 | 6688 | 60 | NR |  | 0 | 132 | 535 | [10 empty] | 1300 |  | 110 | 80 | 1500 | 50 | 176.55 | 308.55 | 4616331 | 0.039 | 0 | 0.001 | 0.056 | 0.314 | 55 | 0.16 | 1.27 | 0.2869 | 0.004 | 0.036 | 55 | 52.19 | 61 | 12.6 | 1.2 | 859 | 36769 | 2991 | 63.03257
10.05.2026 | 4616332 | SUP9(AG) | NVD | 1575 | 6845 | 75 | NR |  | 0 | 132 | 250 | [10 empty] | 1200 |  |  | 250 | 1300 | 50 | 82.5 | 214.5 | 4616332 | 0.087 | 0.01 | 0.001 | 0.04 | 0.447 | 47 | 0.622 | 0.85 | 0.22 | 0.004 | 0.036 | 64 | 68.32 | 36.2 | 10.4 | 0.1 | 491 | 34192 | 3625 | 60.33882
10.05.2026 | 4616333 | JSAW5L | VD | 1590 | 5909 | 45 | NR |  | 0 | 132 | 100 | [10 empty] | 1300 |  |  | 90 | 1500 | 50 | 33 | 165 | 4616333 | 0.227 | 0.01 | 0.001 | 0.04 | 0.488 | 45 | 0.155 | 1.27 | 0.3019 | 0.002 | 0.036 | 54 | 62.99 | 42.8 | 11.5 | 0.5 | 759 | 34497 | 3363 | 60.87706
10.05.2026 | 4616334 | SUP9(AG) | NVD | 1550 | 6676 | 25 | NR |  | 0 | 132 | 0 | [10 empty] | 1300 |  | 170 | 250 | 1200 | 50 | 0 | 132 | 4616334 | 0.032 | 0 | 0.001 | 0.042 | 0.422 | 54 | 0.59 | 0.84 | 0.231 | 0.005 | 0.021 | 60 | 51.63 | 45.2 | 12.1 | 0.8 | 861 | 36797 | 3474 | 63.08057
10.05.2026 | 4616335 | JSAW5L | VD | 1600 | 5972 | 42 | NR |  | 0 | 132 | 820 | [10 empty] | 1300 |  | 150 | 80 | 1600 | 50 | 270.6 | 402.6 | 4616335 | 0.027 | 0 | 0.001 | 0.05 | 0.328 | 54 | 0.172 | 1.34 | 0.3579 | 0.005 | 0.03 | 58 | 55 | 65.2 | 12.7 | 1.4 | 633 | 34264 | 3314 | 62.29818
10.05.2026 | 4616336 | SUP9(AG) | NVD | 1550 | 13532 | 136 | NR |  | 0 | 132 | 1000 | [10 empty] | 1400 |  | 150 | 250 | 1700 | 50 | 330 | 462 | 4616336 | 0.017 | 0 | 0.001 | 0.0519 | 0.388 | 51 | 0.605 | 0.84 | 0.16 | 0.006 | 0.032 | 74 | 53.73 | 68.7 | 12.7 | 1.2 | 991 | 34415 | 3752 | 66.60968
10.05.2026 | 4616337 | SUP9(AG) | NVD | 1552 | 3862 | 100 | NR |  | 0 | 132 | 350 | [10 empty] | 1200 |  |  | 250 | 1300 | 50 | 115.5 | 247.5 | 4616337 | 0.027 | 0 | 0.001 | 0.05 | 0.25 | 54 | 0.594 | 0.85 | 0.2039 | 0.003 | 0.02 | 68 | 56.34 | 65.2 | 12.5 | 0.8 | 1104 | 32978 | 3548 | 61.83375
10.05.2026 | 4616338 | JSAW5L | VD | 1577 | 3654 | 20 | NR |  | 0 | 132 | 150 | [10 empty] | 1400 |  |  | 80 | 1400 | 50 | 49.5 | 181.5 | 4616338 | 0.036 | 0 | 0.002 | 0.0439 | 0.478 | 54 | 0.156 | 1.23 | 0.33 | 0.004 | 0.032 | 61 | 62.66 | 50.1 | 13.6 | 1.2 | 1117 | 31989 | 3670 | 61.91419
10.05.2026 | 4616339 | JSAW5L | VD | 1610 | 10304 | 95 | NR |  | 0 | 132 | 150 | [10 empty] | 1400 |  | 50 | 120 | 1700 | 50 | 49.5 | 181.5 | 4616339 | 0.028 | 0.01 | 0.001 | 0.05 | 0.378 | 54 | 0.16 | 1.26 | 0.3039 | 0.003 | 0.033 | 57 | 57.28 | 48.2 | 12.8 | 1.2 | 1029 | 38319 | 3660 | 63.865
10.05.2026 | 4616340 | JSAW5L | VD | 1590 | 7000 | 69 | NR |  | 0 | 132 | 250 | [10 empty] | 1300 |  | 30 | 80 | 1550 | 50 | 82.5 | 214.5 | 4616340 | 0.313 | 0.02 | 0.001 | 0.039 | 0.122 | 51 | 0.174 | 1.25 | 0.255 | 0.003 | 0.032 | 51 | 58.88 | 43 | 11.8 | 1.2 | 426 | 37336 | 3572 | 62.22667
10.05.2026 | 4616341 | SUP9(AG) | NVD | 1557 | 5414 | 54 | NR |  | 0 | 132 | 125 | [10 empty] | 1300 |  |  | 130 | 1000 | 50 | 41.25 | 173.25 | 4616341 | 0.52 | 0.02 | 0.002 | 0.0439 | 0.39 | 57 | 0.634 | 0.84 | 0.2849 | 0.003 | 0.033 | 63 | 55.72 | 38.3 | 11.8 | 1.2 | 567 | 35623 | 3312 | 61.068
10.05.2026 | 4616342 | JSAW5L | VD | 1583 | 9500 | 60 | NR |  | 0 | 132 | 360 | [10 empty] | 700 |  | 80 | 80 | 1400 | 50 | 118.8 | 250.8 | 4616342 | 0.056 | 0.01 | 0.001 | 0.05 | 0.329 | 48 | 0.153 | 1.24 | 0.31 | 0.002 | 0.035 | 54 | 64.16 | 43 | 13.5 | 1.2 | 519 | 37491 | 3545 | 64.27029
10.05.2026 | 4616343 | SUP9(AG) | NVD | 1550 | 6841 | 41 | NR |  | 0 | 132 | 300 | [10 empty] | 1200 |  |  | 250 | 1250 | 50 | 99 | 231 | 4616343 | 0.071 | 0.01 | 0.001 | 0.0449 | 0.397 | 53 | 0.606 | 0.84 | 0.256 | 0.004 | 0.035 | 70 | 55.05 | 28.3 | 10.1 | 0.1 | 981 | 30985 | 3528 | 59.97097
10.05.2026 | 4616344 | SUP9(AG) | NVD | 1550 | 4900 | 34 | NR |  | 0 | 132 | 180 | [10 empty] | 1200 |  | 15 | 250 | 11000 | 50 | 59.4 | 191.4 | 4616344 | 0.098 | 0.02 | 0.001 | 0.047 | 0.703 | 48 | 0.605 | 0.83 | 0.28 | 0.002 | 0.033 | 64 | 61.6 | 38.4 | 13.3 | 0 | 323 | 35866 | 3554 | 61.48457
10.05.2026 | 4616345 | JSAW5L | VD | 1595 | 8000 | 65 | NR |  | 0 | 132 | 250 | [10 empty] | 1200 |  |  | 80 | 1300 | 50 | 82.5 | 214.5 | 4616345 | [6 empty] | 0.162 | 1.26 | 0.2919 | 0.003 | 0.033 | 61 | 61.47 | 37.2 | 12.6 | 0 | 841 | 35068 | 3428 | 61.88471
10.05.2026 | 4616346 | JSAW5L | VD | 1580 | 8000 | 35 | NR |  | 0 | 132 | 300 | [10 empty] | 1200 |  | 40 | 80 | 1580 | 50 | 99 | 231 | 4616346 | 0.393 | 0.02 | 0.002 | 0.05 | 0.684 | 45 | 0.164 | 1.24 | 0.3019 | 0.003 | 0.03 | 60 | 55.69 | 40.2 | 12.1 | 0 | 183 | 34351 | 3396 | 62.45636
10.05.2026 | 4616347 | SUP9(AG) | NVD | 1550 | 6200 | 38 | NR |  | 0 | 132 | 400 | [10 empty] | 1200 |  |  | 250 | 1200 | 50 | 132 | 264 | 4616347 | 0.04 | 0.01 | 0.001 | 0.048 | 0.68 | 55 | 0.6 | 0.82 | 0.2092 | 0.0064 | 0.039 | 68 | 57.12 | 40.6 | 11.3 | 0 | 424 | 34113 | 3209 | 62.02364
10.05.2026 | 4616348 | SUP9(AG) | NVD | 1550 | 7161 | 100 | NR |  | 0 | 132 | 193 | [10 empty] | 1200 |  |  | 180 | 1200 | 50 | 63.69 | 195.69 | 4616348 | 0.044 | 0.01 | 0.001 | 0.05 | 0.546 | 55 | 0.619 | 0.85 | 0.1749 | 0.005 | 0.022 | 70 | 60.57 | 38.5 | 11.4 | 0 | 364 | 36486 | 3362 | 60.81
10.05.2026 | 4616349 | JSAW5L | VD | 1581 | 6800 | 45 | NR |  | 0 | 132 | 120 | [10 empty] | 1200 |  |  | 50 | 1580 | 50 | 39.6 | 171.6 | 4616349 | 0.621 | 0.03 | 0.002 | 0.035 | 0.409 | 45 | 0.167 | 1.25 | 0.271 | 0.002 | 0.03 | 55 | 56 | 37 | 12.9 | 1.1 | 164 | 36693 | 3455 | 61.155
10.05.2026 | 4616350 | SUP9(AG) | NVD | 1550 | 6840 | 59 | NR |  | 0 | 132 | 150 | [10 empty] | 1200 |  |  | 180 | 950 | 50 | 49.5 | 181.5 | 4616350 | 0.399 | 0.03 | 0.002 | 0.0359 | 0.432 | 50 | 0.603 | 0.85 | 0.27 | 0.003 | 0.032 | 67 | 53.22 | 36.1 | 11.9 | 0 | 761 | 31578 | 3235 | 63.156
10.05.2026 | 4616351 | JSAW5L | VD | 1575 | 6400 | 45 | NR |  | 0 | 132 | 120 | [10 empty] | 1200 |  |  | 40 | 1500 | 50 | 39.6 | 171.6 | 4616351 | 0.047 | 0.01 | 0.001 | 0.0439 | 0.578 | 44 | 0.155 | 1.25 | 0.2819 | 0.003 | 0.037 | 61 | 61.55 | 57.4 | 13.3 | 0 | 310 | 33491 | 3522 | 62.795625
10.05.2026 | 4616352 | SUP9AG | NVD | 1560 | 6392 | 80 | NR |  | 0 | 132 | 260 | [10 empty] | 1200 |  |  | 220 | 1000 | 50 | 85.8 | 217.8 | 4616352 | 0.48 | 0.02 | 0.001 | 0.05 | 0.298 | 51 | 0.599 | 0.87 | 0.281 | 0.003 | 0.036 | 70 | 60.33 | 39.9 | 11.8 | 0 | 748 | 36649 | 3582 | 62.82686
10.05.2026 | 4616353 | JSAW5L | VD | 1585 | 6517 | 50 | NR |  | 0 | 132 | 477 | [10 empty] | 1400 |  |  | 40 | 1550 | 50 | 157.41 | 289.41 | 4616353 | 0.054 | 0.01 | 0.002 | 0.062 | 0.613 | 55 | 0.157 | 1.21 | 0.2999 | 0.003 | 0.037 | 58 | 50.06 | 51.5 | 13.1 | 0 | 1005 | 39286 | 3825 | 62.03053
11.05.2026 | 4616354 | SUP9AG | NVD | 1553 | 3905 | 44 | NR |  | 0 | 132 | 275 | [10 empty] | 1200 |  |  | 222 | 1200 | 50 | 90.75 | 222.75 | 4616354 | 0.333 | 0.02 | 0.001 | 0.058 | 0.2 | 50 | 0.623 | 0.85 | 0.254 | 0.008 | 0.032 | 64 | 57.63 | 41.3 | 13.1 | 0 | 865 | 36329 | 3650 | 62.27829
11.05.2026 | 4616355 | JSAW5L | VD | 1578 | 3083 | 35 | NR |  | 0 | 132 | 350 | [10 empty] | 1300 |  |  | 40 | 1450 | 50 | 115.5 | 247.5 | 4616355 | 0.56 | 0.01 | 0.004 | 0.0599 | 0.139 | 50 | 0.165 | 1.27 | 0.2989 | 0.005 | 0.04 | 60 | 56.95 | 39.2 | 12.5 | 0 | 902 | 39580 | 3780 | 64.18378
11.05.2026 | 4616356 | JSAW4 | VD | 1625 | 3501 | 65 | NR |  | 0 | 132 | 470 | [10 empty] | 800 |  | 80 | 120 | 1450 | 50 | 155.1 | 287.1 | 4616356 | 0.293 | 0.01 | 0.002 | 0.0539 | 0.447 | 61 | 0.149 | 0.46 | 0.184 | 0.003 | 0.033 | 63 | 54.68 | 41.4 | 12.6 | 0 | 1189 | 33189 | 3875 | 60.34364
11.05.2026 | 4616357 | SUP9AG | NVD | 1545 | 8485 | 54 | NR |  | 0 | 132 | 300 | [10 empty] | 1400 |  |  | 220 | 1200 | 50 | 99 | 231 | 4616357 | 0.257 | 0.01 | 0.002 | 0.063 | 0.506 | 64 | 0.614 | 0.84 | 0.261 | 0.006 | 0.032 | 63 | 52.48 | 41.9 | 11.7 | 0 | 1238 | 38075 | 3942 | 67.19118
11.05.2026 | 4616358 | FE550DLMH | NVD | 1615 | 10868 | 285 | NR |  | 0 | 132 | 200 | [10 empty] | 1300 |  | 70 | 125 | 1200 | 50 | 66 | 198 | 4616358 | 0.112 | 0.01 | 0.001 | 0.065 | 0.433 | 67 | 0.196 | 0.81 | 0.222 | 0.006 | 0.017 | 66 | 58.95 | 63.2 | 14 | 0 | 681 | 33397 | 4160 | 62.619375
11.05.2026 | 4616359 | JSAW4 | VD | 1595 | 5193 | 32 | NR |  | 0 | 132 | 300 | [10 empty] | 700 |  | 50 | 100 | 1300 | 50 | 99 | 231 | 4616359 | 0.098 | 0.02 | 0.002 | 0.0599 | 0.398 | 70 | 0.142 | 0.45 | 0.199 | 0.003 | 0.029 | 64 | 55.32 | 40.4 | 13.4 | 0 | 1222 | 37937 | 4644 | 59.90053
11.05.2026 | 4616360 | SUP9AG | VD | 1550 | 6253 | 72 | NR |  | 0 | 132 | 385 | [10 empty] | 700 |  |  | 222 | 1200 | 50 | 127.05 | 259.05 | 4616360 | 0.119 | 0.02 | 0.001 | 0.063 | 0.615 | 61 | 0.595 | 0.85 | 0.2889 | 0.0089 | 0.041 | 66 | 59.5 | 41.5 | 13.5 | 0 | 719 | 35598 | 4701 | 59.33
11.05.2026 | 4616361 | JSAW4 | VD | 1620 | 5013 | 31 | NR |  | 0 | 132 | 235 | [10 empty] | 700 |  | 110 |  | 1550 | 50 | 77.55 | 209.55 | 4616361 | 0.059 | 0.01 | 0.001 | 0.0599 | 0.604 | 60 | 0.15 | 0.45 | 0.203 | 0.007 | 0.04 | 58 | 56.42 | 62 | 13 | 0 | 743 | 39936 | 3889 | 70.47529
11.05.2026 | 4616362 | JSAW4 | VD | 1610 | 5364 | 44 | NR |  | 0 | 132 | 135 | [10 empty] | 700 |  | 120 | 120 | 1350 | 50 | 44.55 | 176.55 | 4616362 | 0.116 | 0.01 | 0.002 | 0.066 | 0.515 | 57 | 0.148 | 0.45 | 0.1769 | 0.004 | 0.036 | 55 | 51.88 | 40.4 | 14.1 | 0 | 616 | 36900 | 3966 | 61.5
11.05.2026 | 4616363 | JSAW5L | VD | 1623 | 11804 | 115 | NR |  | 0 | 132 | 195 | [10 empty] | 1200 |  |  |  | 1850 | 50 | 64.35 | 196.35 | 4616363 | 0.553 | 0.02 | 0.003 | 0.064 | 0.308 | 54 | 0.161 | 1.26 | 0.254 | 0.004 | 0.033 | 66 | 54.88 | 35.6 | 12.8 | 0 | 489 | 33729 | 3676 | 61.32545
11.05.2026 | 4616364 | FE550DLMH | NVD | 1590 | 3379 | 37 | NR |  | 0 | 132 | 60 | [10 empty] | 1300 |  |  | 100 | 1450 | 50 | 19.8 | 151.8 | 4616364 | 0.646 | 0.02 | 0.001 | 0.0599 | 0.378 | 55 | 0.195 | 0.84 | 0.2049 | 0.008 | 0.015 | 67 | 50.26 | 40.2 | 13.3 | 0 | 712 | 35984 | 3768 | 59.97333
11.05.2026 | 4616365 | FE550DLMH | NVD | 1590 | 4861 | 40 | NR |  | 0 | 132 | 320 | [10 empty] | 1300 |  | 88 | 100 | 1450 | 50 | 105.6 | 237.6 | 4616365 | 0.686 | 0.01 | 0.002 | 0.068 | 0.601 | 60 | 0.173 | 0.79 | 0.201 | 0.0089 | 0.01 | 71 | 59.15 | 67.5 | 11 | 1.4 | 386 | 35749 | 3785 | 61.284
11.05.2026 | 4616366 | FE550DLMH | NVD | 1580 | 5718 | 53 | NR |  | 0 | 110 | 0 | [10 empty] | 1200 |  |  | 90 | 1300 | 50 | 0 | 110 | 4616366 | 0.589 | 0.02 | 0.005 | 0.063 | 0.36 | 64 | 0.174 | 0.81 | 0.193 | 0.006 | 0.015 | 61 | 59.58 | 50.2 | 10.3 | 1.3 | 253 | 38203 | 3800 | 63.67167
11.05.2026 | 4616367 | JSAW5L | VD | 1585 | 6000 | 40 | NR |  | 0 | 132 | 150 | [10 empty] | 1200 |  | 200 | 120 | 1550 | 50 | 49.5 | 181.5 | 4616367 | 0.05 | 0.01 | 0.012 | 0.065 | 0.371 | 63 | 0.157 | 1.24 | 0.2949 | 0.003 | 0.032 | 60 | 55.99 | 42.4 | 13.4 | 1.3 | 334 | 36046 | 3901 | 63.61059
11.05.2026 | 4616368 | FE550DLMH | NVD | 1575 | 3865 | 24 | NR |  | 0 | 132 | 120 | [10 empty] | 1200 |  | 70 | 100 | 1300 | 50 | 39.6 | 171.6 | 4616368 | 0.411 | 0.03 | 0.002 | 0.064 | 0.325 | 48 | 0.175 | 0.81 | 0.216 | 0.017 | 0.035 | 68 | 53.59 | 43 | 10.3 | 1.3 | 588 | 35274 | 3322 | 62.24824
11.05.2026 | 4616369 | JSAW5L | VD | 1590 | 4000 | 30 | NR |  | 0 | 132 | 100 | [10 empty] | 1200 |  | 110 | 120 | 1200 | 50 | 33 | 165 | 4616369 | 0.334 | 0.03 | 0.002 | 0.062 | 0.103 | 54 | 0.156 | 1.23 | 0.2959 | 0.003 | 0.035 | 64 | 62.04 | 32.3 | 12.2 | 1.2 | 747 | 36496 | 3442 | 62.56457
11.05.2026 | 4616370 | JSAW5L | VD | 1575 | 7108 | 60 | NR |  | 0 | 132 | 150 | [10 empty] | 1200 |  | 130 |  | 1400 | 50 | 49.5 | 181.5 | 4616370 | 0.042 | 0.01 | 0.001 | 0.0609 | 0.322 | 47 | 0.156 | 1.26 | 0.2869 | 0.006 | 0.03 | 63 | 58.97 | 38.1 | 11 | 1.1 | 507 | 34210 | 3301 | 62.2
11.05.2026 | 4616371 | FE550DLMH | NVD | 1615 | 5820 | 73 | NR |  | 0 | 110 | 0 | [10 empty] | 1200 |  | 50 | 130 | 1100 | 50 | 0 | 110 | 4616371 | 0.53 | 0.03 | 0.002 | 0.063 | 0.306 | 47 | 0.191 | 0.82 | 0.2359 | 0.007 | 0.01 | 63 | 55.83 | 33.5 | 10.7 | 1.2 | 594 | 35883 | 3638 | 63.32294
11.05.2026 | 4616372 | FE550DLMH | NVD | 1588 | 7000 | 80 | NR |  | 0 | 110 | 80 | [10 empty] | 1200 |  |  | 100 | 1250 | 50 | 26.4 | 136.4 | 4616372 | 0.565 | 0.03 | 0.004 | 0.063 | 0.652 | 50 | 0.179 | 0.82 | 0.1759 | 0.006 | 0.01 | 67 | 60.22 | 40.8 | 9.9 | 1.2 | 326 | 34345 | 3474 | 62.44545
11.05.2026 | 4616373 | JSAW5L | VD | 1575 | 4486 | 25 | NR |  | 0 | 132 | 250 | [10 empty] | 1500 |  | 30 | 100 | 1400 | 50 | 82.5 | 214.5 | 4616373 | 0.037 | 0.02 | 0.001 | 0.063 | 0.563 | 48 | 0.161 | 1.23 | 0.2819 | 0.003 | 0.028 | 61 | 60 | 45.8 | 12.6 | 1.2 | 138 | 37544 | 3901 | 59.28
11.05.2026 | 4616374 | JSAW5L | VD | 1574 | 6298 | 40 | NR |  | 0 | 132 | 200 | [10 empty] | 1200 |  |  | 50 | 1500 | 50 | 66 | 198 | 4616374 | 0.05 | 0.01 | 0.001 | 0.0589 | 0.527 | 51 | 0.156 | 1.24 | 0.253 | 0.003 | 0.03 | 55 | 54.12 | 47.8 | 13.2 | 1 | 700 | 27808 | 3067 | 61.79556
11.05.2026 | 4616375 | JSAW5L | VD | 1575 | 6298 | 46 | NR |  | 0 | 132 | 100 | [10 empty] | 1200 |  | 40 | 50 | 1750 | 50 | 33 | 165 | 4616375 | 0.107 | 0.01 | 0.001 | 0.055 | 0.048 | 53 | 0.165 | 1.27 | 0.265 | 0.003 | 0.026 | 64 | 57 | 59.7 | 14.4 | 0.9 | 158 | 34672 | 3969 | 61.18588
11.05.2026 | 4616376 | FE550DLMH | NVD | 1615 | 8580 | 45 | NR |  | 0 | 110 | 200 | [10 empty] | 1200 |  | 100 | 130 | 1500 | 50 | 66 | 176 | 4616376 | 0.311 | 0.02 | 0.003 | 0.0539 | 1.123 | 57 | 0.19 | 0.88 | 0.214 | 0.01 | 0.01 | 71 | 57.93 | 47.8 | 9.4 | 0.2 | 414 | 32232 | 3489 | 60.435
12.05.2026 | 4616377 | JSAW5L | VD | 1574 | 6122 | 39 | NR |  | 0 | 110 | 300 | [10 empty] | 1200 |  |  | 50 | 1300 | 50 | 99 | 209 | 4616377 | 0.035 | 0.01 | 0.001 | 0.07 | 0.465 | 57 | 0.155 | 1.23 | 0.2889 | 0.003 | 0.028 | 60 | 49.58 | 32.6 | 10.3 | 0 | 439 | 30538 | 3466 | 57.25875
12.05.2026 | 4616378 | JSAW5L | VD | 1615 | 9982 | 69 | NR |  | 0 | 132 | 222 | [10 empty] | 1200 |  |  |  | 1500 | 50 | 73.26 | 205.26 | 4616378 | 0.064 | 0.01 | 0.001 | 0.058 | 0.438 | 51 | 0.17 | 1.25 | 0.2839 | 0.004 | 0.032 | 57 | 63.81 | 61 | 14.3 | 0.2 | 395 | 34588 | 3967 | 59.29371
11.05.2026 | 4616379 | FE550DLMH | NVD | 1575 | 5400 | 41 | NR |  | 0 | 132 | 150 | [10 empty] | 1400 |  | 150 | 88 | 1450 | 50 | 49.5 | 181.5 | 4616379 | 0.149 | 0.01 | 0.004 | 0.057 | 0.551 | 61 | 0.201 | 0.83 | 0.1719 | 0.007 | 0.007 | 57 | 59.39 | 63.7 | 12.6 | 0.5 | 567 | 34244 | 3758 | 60.43059
11.05.2026 | 4616380 | FE550DLMH | NVD | 1585 | 4769 | 30 | NR |  | 0 | 110 | 150 | [10 empty] | 1400 |  | 160 | 88 | 1400 | 50 | 49.5 | 159.5 | 4616380 | 0.032 | 0.01 | 0.001 | 0.0709 | 0.533 | 54 | 0.186 | 0.85 | 0.164 | 0.016 | 0.007 | 71 | 57.21 | 65 | 13.1 | 1.1 | 779 | 33558 | 4401 | 57.528
11.05.2026 | 4616381 | JSAW5L | VD | 1570 | 4391 | 32 | NR |  | 0 | 132 | 300 | [10 empty] | 1400 |  | 50 | 50 | 1700 | 50 | 99 | 231 | 4616381 | 0.54 | 0.02 | 0.003 | 0.0599 | 0.216 | 57 | 0.153 | 1.26 | 0.335 | 0.003 | 0.032 | 63 | 54.28 | 39.7 | 14 | 1 | 303 | 34102 | 3522 | 58.46057
11.05.2026 | 4616382 | JSAW5L | VD | 1570 | 6764 | 67 | NR |  | 0 | 132 | 300 | [10 empty] | 1300 |  | 190 | 50 | 1450 | 50 | 99 | 231 | 4616382 | 0.061 | 0.02 | 0.001 | 0.055 | 0.773 | 51 | 0.16 | 1.29 | 0.2889 | 0.002 | 0.031 | 51 | 54.99 | 41.1 | 12.8 | 0.8 | 532 | 34414 | 3570 | 60.73059
11.05.2026 | 4616383 | FE550DLMH | VD | 1570 | 5295 | 55 | NR |  | 0 | 110 | 100 | [10 empty] | 1200 |  |  | 110 | 1150 | 50 | 33 | 143 | 4616383 | 0.455 | 0.05 | 0.007 | 0.05 | 0.449 | 51 | 0.195 | 0.85 | 0.202 | 0.007 | 0.015 | 67 | 48.32 | 46.4 | 13 | 1 | 296 | 34189 | 3263 | 62.16182
11.05.2026 | 4616384 | JSAW5L | VD | 1575 | 7000 | 50 | NR |  | 0 | 178 | 250 | [10 empty] | 1300 |  | 30 | 120 | 1450 | 50 | 82.5 | 260.5 | 4616384 | 0.069 | 0.02 | 0.001 | 0.0519 | 0.504 | 58 | 0.165 | 1.26 | 0.311 | 0.003 | 0.031 | 64 | 49.71 | 47.5 | 13 | 0 | 388 | 32017 | 3677 | 61.96839
11.05.2026 | 4616385 | FE550DLMH | NVD | 1585 | 6658 | 185 | NR |  | 0 | 110 | 0 | [10 empty] | 1400 |  | 80 | 150 | 1250 | 50 | 0 | 110 | 4616385 | 0.121 | 0.02 | 0.001 | 0.0509 | 0.52 | 50 | 0.187 | 0.83 | 0.1739 | 0.0179 | 0.014 | 70 | 56.47 | 48.2 | 12.4 | 0 | 734 | 35281 | 3720 | 60.48171
11.05.2026 | 4616386 | JSAW5L | VD | 1565 | 6616 | 51 | NR |  | 0 | 132 | 600 | [10 empty] | 1400 |  | 30 | 150 | 1650 | 50 | 198 | 330 | 4616386 | 0.051 | 0.02 | 0.001 | 0.05 | 0.399 | 54 | 0.16 | 1.24 | 0.3009 | 0.003 | 0.039 | 61 | 58.8 | 48.7 | 14.7 | 1.4 | 962 | 41995 | 4127 | 61.4561
12.05.2026 | 4616387 | FE550DLMH | NVD | 1615 | 6845 | 50 | NR |  | 0 | 110 | 0 | [10 empty] | 1400 |  | 100 | 110 | 1350 | 50 | 0 | 110 | 4616387 | 0.108 | 0.01 | 0.001 | 0.0509 | 0.313 | 61 | 0.193 | 0.81 | 0.188 | 0.008 | 0.005 | 67 | 58.98 | 60.1 | 12.9 | 1.2 | 691 | 34370 | 3498 | 62.49091
12.05.2026 | 4616388 | JSAW5L | VD | 1570 | 6164 | 39 | NR |  | 0 | 132 | 588 | [10 empty] | 1400 |  | 40 | 130 | 1550 | 50 | 194.04 | 326.04 | 4616388 | 0.044 | 0.01 | 0.001 | 0.05 | 0.227 | 61 | 0.158 | 1.24 | 0.2869 | 0.003 | 0.033 | 67 | 54.01 | 50.7 | 13.5 | 1 | 982 | 35396 | 4624 | 57.39892
12.05.2026 | 4616389 | FE550DLMH | NVD |  | 4510 | 40 | NR |  | 0 | 110 | 80 | [10 empty] | 1400 |  | 0 | 88 | 1050 | 50 | 26.4 | 136.4 | 4616389 | 0.06 | 0.02 | 0.001 | 0.05 | 0.716 | 74 | 0.201 | 0.81 | 0.199 | 0.0109 | 0.005 | 73 | 62.56 | 38.7 | 13.1 | 0.7 | 791 | 34562 | 3919 | 60.99176
12.05.2026 | 4616390 | FE550DLMH | NVD | 1587 | 5362 | 44 | 1541 |  | 0 | 132 | 155 | [10 empty] | 1400 |  | 50 | 100 | 1300 | 50 | 51.15 | 183.15 | 4616390 | [6 empty] | 0.192 | 0.89 | 0.234 | 0.012 | 0.015 | 71 | 59.3 | 39.1 | 10.7 | 0.3 | 771 | 33948 | 3740 | 61.72364
12.05.2026 | 4616391 | FE550DLMH | NVD | 1582 | 4526 | 50 | NR |  | 0 | 144 | 35 | [10 empty] | 1300 |  | 220 | 88 | 1200 | 50 | 11.55 | 155.55 | 4616391 | 0.056 | 0.01 | 0.001 | 0.0519 | 0.814 | 61 | 0.192 | 0.82 | 0.185 | 0.01 | 0.007 | 66 | 50.15 | 41.2 | 10.8 | 0.8 | 381 | 33742 | 3546 | 65.3071
12.05.2026 | 4616392 | FE550DLMH | NVD | 1580 | 4487 | 37 | NR |  | 0 | 144 | 50 | [10 empty] | 1300 |  | 50 | 88 | 1150 | 50 | 16.5 | 160.5 | 4616392 | [6 empty] | 0.173 | 0.82 | 0.2049 | 0.017 | 0.017 | 67 | 55.92 | 44 | 10.1 | 0.7 | 807 | 35704 | 3377 | 63.00706
12.05.2026 | 4616393 | FE550DLMH | NVD | 1578 | 3717 | 60 | NR |  | 0 | 132 | 400 | [10 empty] | 1350 |  | 50 | 88 | 1200 | 50 | 132 | 264 | 4616393 | 0.756 | 0.02 | 0.005 | 0.05 | 0.328 | 53 | 0.198 | 0.82 | 0.192 | 0.0109 | 0.02 | 61 | 52.74 | 40.4 | 10 | 0.7 | 561 | 33682 | 3760 | 65.19097
12.05.2026 | 4616394 | FE550DLMH | NVD | 1580 | 4016 | 48 | 1544 |  | 0 | 132 | 155 | [10 empty] | 1400 |  | 100 | 100 | 1300 | 50 | 51.15 | 183.15 | 4616394 | 0.054 | 0.01 | 0.005 | 0.064 | 0.452 | 64 | 0.197 | 0.82 | 0.2069 | 0.007 | 0.011 | 74 | 51.53 | 67.3 | 13 | 0.8 | 755 | 34665 | 3799 | 63.02727
12.05.2026 | 4616395 | FE550DLMH | NVD | 1580 | 5334 | 52 | 1540 |  | 0 | 144 | 100 | [10 empty] | 1350 |  | 160 | 88 | 1400 | 50 | 33 | 177 | 4616395 | [6 empty] | 0.189 | 0.83 | 0.245 | 0.01 | 0.006 | 67 | 57.94 | 52.1 | 11.5 | 0.8 | 647 | 34300 | 3957 | 62.36364
12.05.2026 | 4616396 | FE550DLMH | NVD | 1590 | 5090 | 56 | NR |  | 0 | 144 | 155 | [10 empty] | 1400 |  | 50 | 100 | 1250 | 50 | 51.15 | 195.15 | 4616396 | 0.05 | 0.01 | 0.001 | 0.0519 | 0.792 | 54 | 0.185 | 0.84 | 0.186 | 0.007 | 0.007 | 67 | 53.06 | 44 | 11.8 | 0.8 | 305 | 31714 | 3092 | 63.428
12.05.2026 | 4616397 | FE550DLMH | NVD | 1592 | 5400 | 62 | 1540 |  | 0 | 144 | 100 | [10 empty] | 1200 |  | 155 | 100 | 1100 | 50 | 33 | 177 | 4616397 | 0.033 | 0.01 | 0.001 | 0.0589 | 0.598 | 66 | 0.216 | 0.88 | 0.2059 | 0.01 | 0.005 | 64 | 49.34 | 45.1 | 11.1 | 0.8 | 805 | 33079 | 3710 | 62.023125
12.05.2026 | 4616398 | FE550DLMH | NVD | 1583 | 4864 | 65 | NR |  | 0 | 144 | 0 | [10 empty] | 1300 |  |  | 90 | 1300 | 50 | 0 | 144 | 4616398 | 0.485 | 0.01 | 0.003 | 0.065 | 0.409 | 61 | 0.186 | 0.83 | 0.245 | 0.004 | 0.007 | 64 | 57.52 | 50.3 | 11.4 | 1.4 | 493 | 36196 | 3780 | 62.05029
12.05.2026 | 4616399 | FE550DLMH | NVD | 1591 | 5937 | 63 | 1544 |  | 0 | 132 | 50 | [10 empty] | 1400 |  |  | 90 | 1100 | 50 | 16.5 | 148.5 | 4616399 | 0.114 | 0.01 | 0.065 | 0.063 | 0.441 | 58 | 0.187 | 0.8 | 0.234 | 0.012 | 0.011 | 67 | 60.82 | 44.2 | 9.8 | 1.3 | 429 | 33257 | 3687 | 60.46727
12.05.2026 | 4616400 | S275HS | NVD | 1613 | 6779 | 67 | NR |  | 0 | 144 | 440 | [10 empty] | 1300 |  | 30 | 120 | 1350 | 50 | 145.2 | 289.2 | 4616400 | 0.053 | 0.01 | 0.001 | 0.063 | 0.251 | 57 | 0.163 | 0.86 | 0.223 | 0.008 | 0.03 | 66 | 61.27 | 48.9 | 11.2 | 1.6 | 556 | 37071 | 3754 | 61.785
12.05.2026 | 4616401 | FE550DLMH | NVD | 1584 | 3700 | 41 | 1535 |  | 0 | 144 | 200 | [10 empty] | 1400 |  |  | 80 | 1100 | 50 | 66 | 210 | 4616401 | 0.579 | 0.04 | 0.003 | 0.064 | 0.401 | 45 | 0.209 | 0.84 | 0.196 | 0.0089 | 0.005 | 67 | 57.66 | 30.4 | 10.7 | 1.6 | 594 | 30932 | 3451 | 57.9975
12.05.2026 | 4616402 | S275HS | NVD | 1579 | 3126 | 48 | NR |  | 0 | 198 | 333 | [10 empty] | 1400 |  | 150 | 100 | 1550 | 50 | 109.89 | 307.89 | 4616402 | 0.073 | 0.02 | 0.002 | 0.062 | 0.489 | 58 | 0.17 | 0.83 | 0.184 | 0.014 | 0.034 | 66 | 35.5 | 22.4 | 6 | 0.7 | 930 | 20245 | 2773 | 55.21364
12.05.2026 | 4616403 | S275HS | NVD | 1580 | 2934 | 27 | 1530 |  | 0 | 144 | 250 | [10 empty] | 1300 |  |  | 120 | 1400 | 50 | 82.5 | 226.5 | 4616403 | 0.375 | 0.01 | 0.002 | 0.063 | 0.181 | 55 | 0.171 | 0.85 | 0.191 | 0.014 | 0.034 | 64 | 63.67 | 65.2 | 12.7 | 2 | 846 | 50788 | 4303 | 59.75059
12.05.2026 | 4616404 | SS540HSV | NVD | 1565 | 5247 | 47 | 1543 |  | 0 | 144 | 60 | [10 empty] | 1300 |  |  | 120 | 1200 | 50 | 19.8 | 163.8 | 4616404 | 0.549 | 0.02 | 0.003 | 0.064 | 0.515 | 54 | 0.224 | 1.44 | 0.217 | 0.014 | 0.045 | 74 | 65.96 | 51 | 11.5 | 1.6 | 562 | 34648 | 3144 | 62.99636
12.05.2026 | 4616405 | SS540HSV | NVD | 1560 | 6300 | 56 | NR |  | 0 | 132 | 150 | [10 empty] | 1400 |  |  | 100 | 1400 | 50 | 49.5 | 181.5 | 4616405 | 0.592 | 0.01 | 0.003 | 0.062 | 0.223 | 53 | 0.215 | 1.51 | 0.224 | 0.008 | 0.03 | 80 | 55.51 | 66.5 | 12.3 | 1.3 | 653 | 35041 | 3550 | 63.71091
12.05.2026 | 4616406 | SS540HSV | NVD | 1565 | 5880 | 55 | NR |  | 0 | 144 | 120 | [10 empty] | 1400 |  |  | 120 | 1250 | 50 | 39.6 | 183.6 | 4616406 | [6 empty] | 0.227 | 1.44 | 0.203 | 0.0089 | 0.036 | 82 | 67.9 | 60.6 | 12.3 | 1.3 | 487 | 34625 | 3522 | 61.10294
12.05.2026 | 4616407 | JSPHTHSV(VD) | VD | 1558 | 6249 | 43 | NR |  | 0 | 132 | 250 | [10 empty] | 1400 |  |  | 80 | 1470 | 50 | 82.5 | 214.5 | 4616407 | 0.494 | 0.01 | 0.003 | 0.062 | 0.631 | 54 | 0.194 | 1.34 | 0.2109 | 0.004 | 0.027 | 61 | 58.96 | 58.2 | 11.8 | 1.2 | 700 | 30981 | 3440 | 61.962
12.05.2026 | 4616408 | JSPHTHSV(VD) | VD | 1560 | 6200 | 38 | NR |  | 0 | 132 | 150 | [10 empty] | 1400 |  |  | 80 | 1450 | 50 | 49.5 | 181.5 | 4616408 | 0.403 | 0.01 | 0.002 | 0.048 | 0.453 | 57 | 0.188 | 1.34 | 0.23 | 0.003 | 0.028 | 54 | 60.04 | 59.9 | 12.6 | 1.2 | 748 | 32250 | 3523 | 62.41935
12.05.2026 | 4616409 | JSPHTHSV(VD) | VD | 1560 | 5200 | 42 | NR |  | 0 | 132 | 350 | [10 empty] | 1600 |  |  | 80 | 1200 | 50 | 115.5 | 247.5 | 4616409 | 0.579 | 0.02 | 0.005 | 0.05 | 0.574 | 57 | 0.177 | 1.34 | 0.2099 | 0.003 | 0.036 | 54 | 55.41 | 42.6 | 10.9 | 1.2 | 753 | 36064 | 3303 | 61.824
12.05.2026 | 4616410 | JSPHTHSV(VD) | VD | 1560 | 6072 | 30 | NR |  | 0 | 132 | 0 | [10 empty] | 1500 |  |  | 80 | 1200 | 50 | 0 | 132 | 4616410 | 0.202 | 0.02 | 0.001 | 0.0519 | 0.288 | 47 | 0.181 | 1.31 | 0.1719 | 0.0109 | 0.03 | 61 | 57.56 | 44.3 | 11.3 | 1.1 | 816 | 35473 | 3555 | 62.59941
12.05.2026 | 4616411 | JSPHTHSV(VD) | VD | 1565 | 3900 | 41 | NR |  | 0 | 132 | 200 | [10 empty] | 1600 |  |  | 70 | 1822 | 50 | 66 | 198 | 4616411 | 0.3 | 0.02 | 0.002 | 0.0509 | 0.419 | 53 | 0.181 | 1.33 | 0.1809 | 0.005 | 0.031 | 61 | 60.81 | 35 | 10 | 1 | 1053 | 34144 | 3680 | 60.25412
12.05.2026 | 4616412 | JSPHTHSV(VD) | VD | 1565 | 4547 | 29 | NR |  | 0 | 132 | 480 | [10 empty] | 1600 |  |  | 70 | 1100 | 50 | 158.4 | 290.4 | 4616412 | 0.118 | 0.01 | 0.001 | 0.05 | 0.619 | 63 | 0.182 | 1.33 | 0.2129 | 0.004 | 0.036 | 61 | 54.79 | 44.7 | 10.5 | 1 | 597 | 31908 | 3633 | 61.75742
12.05.2026 | 4616413 | JSPHTHSV(VD) | VD | 1570 | 6174 | 46 | NR |  | 0 | 132 | 425 | [10 empty] | 1600 |  |  | 120 | 1350 | 50 | 140.25 | 272.25 | 4616413 | 0.199 | 0.03 | 0.233 | 0.0879 | 0.981 | 108 | 0.189 | 1.32 | 0.189 | 0.004 | 0.029 | 61 | 53.97 | 65.8 | 12.6 | 1.7 | 809 | 34328 | 3282 | 62.41455
12.05.2026 | 4616414 | JSPHTHS(V) | NVD | 1565 | 4900 | 49 | NR |  | 0 | 0 | 90 | [10 empty] | 1600 |  |  | 120 | 1050 | 50 | 29.7 | 29.7 | 4616414 | 0.209 | 0.02 | 0.003 | 0.05 | 0.371 | 58 | 0.172 | 1.32 | 0.2389 | 0.005 | 0.028 | 64 | 55 | 46.3 | 12 | 1.4 | 895 | 34413 | 3846 | 58.99371
12.05.2026 | 4616415 | JSPHTHS(V) | NVD | 1570 | 5000 | 36 | NR |  | 0 | 0 | 370 | [10 empty] | 1600 |  |  | 120 | 1150 | 50 | 122.1 | 122.1 | 4616415 | 0.08 | 0.01 | 0.001 | 0.05 | 0.239 | 51 | 0.181 | 1.33 | 0.2039 | 0.005 | 0.03 | 61 | 49.43 | 46.9 | 11.8 | 1.7 | 854 | 32219 | 3570 | 62.35935
12.05.2026 | 4616416 | JSPHTHS(V) | NVD | 1570 | 3443 | 80 | NR |  | 0 | 132 | 80 | [10 empty] | 1600 |  |  | 80 | 1200 | 50 | 26.4 | 158.4 | 4616416 | 0.386 | 0.02 | 0.006 | 0.05 | 0.308 | 58 | 0.181 | 1.32 | 0.2419 | 0.005 | 0.022 | 64 | 51.09 | 42 | 10.9 | 1.7 | 620 | 29592 | 3556 | 63.41143
12.05.2026 | 4616417 | S275HS | NVD | 1615 | 6974 | 70 | NR |  | 0 | 132 | 480 | [10 empty] | 1200 |  |  | 155 | 1250 | 50 | 158.4 | 290.4 | 4616417 | 1.005 | 0.01 | 0.0109 | 0.05 | 0.852 | 61 | 0.163 | 0.83 | 0.2109 | 0.004 | 0.025 | 61 | 51.58 | 63.4 | 10.7 | 1.5 | 762 | 31923 | 3450 | 61.78645
12.05.2026 | 4616418 | SAE15B41 | VD | 1578 | 8179 | 46 | NR |  | 0 | 132 | 255 | [10 empty] | 1000 |  |  | 150 | 1600 | 50 | 84.15 | 216.15 | 4616418 | 0.06 | 0.01 | 0.001 | 0.05 | 0.655 | 57 | 0.402 | 1.47 | 0.221 | 0.005 | 0.031 | 61 | 54 | 64.2 | 12.7 | 1.4 | 589 | 32970 | 3548 | 63.8129
12.05.2026 | 4616419 | SAE15B41 | VD | 1560 | 7313 | 57 | NR |  | 0 | 132 | 350 | [10 empty] | 1000 |  |  | 100 | 1300 | 50 | 115.5 | 247.5 | 4616419 | 0.049 | 0.01 | 0.0129 | 0.0519 | 0.594 | 61 | 0.392 | 1.45 | 0.2109 | 0.003 | 0.035 | 61 | 53.57 | 61.7 | 13.7 | 1.2 | 446 | 35347 | 3378 | 62.37706
13.05.2026 | 4616420 | S275HS | NVD | 1580 | 4286 | 45 | NR |  | 0 | 132 | 188 | [10 empty] | 1400 |  |  | 100 | 1250 | 50 | 62.04 | 194.04 | 4616420 | 0.429 | 0.03 | 0.006 | 0.0589 | 0.156 | 44 | 0.159 | 0.83 | 0.182 | 0.005 | 0.029 | 64 | 61.97 | 44.8 | 12.1 | 0 | 373 | 33678 | 3195 | 61.23273
13.05.2026 | 4616421 | SAE15B41 | VD | 1573 | 6349 | 35 | NR |  | 0 | 132 | 250 | [10 empty] | 1400 |  |  | 100 | 1300 | 50 | 82.5 | 214.5 | 4616421 | 0.3 | 0.02 | 0.002 | 0.064 | 0.329 | 44 | 0.396 | 1.48 | 0.2089 | 0.004 | 0.036 | 64 | 50.31 | 44.4 | 11.6 | 0 | 194 | 33881 | 3112 | 61.60182
13.05.2026 | 4616422 | S275HS | NVD | 1590 | 2809 | 18 | NR |  | 0 | 178 | 0 | [10 empty] | 1400 |  |  | 110 | 1150 | 50 | 0 | 178 | 4616422 | 0.319 | 0.01 | 0.003 | 0.0599 | 0.389 | 55 | 0.165 | 0.83 | 0.185 | 0.0109 | 0.037 | 64 | 60.62 | 42.7 | 10.7 | 0 | 171 | 35431 | 3565 | 62.52529
13.05.2026 | 4616423 | S275HS | NVD | 1580 | 2730 | 22 | 1553 |  | 0 | 132 | 166 | [10 empty] | 1400 |  | 50 | 110 | 1500 | 50 | 54.78 | 186.78 | 4616423 | 0.119 | 0.02 | 0.002 | 0.064 | 0.539 | 61 | 0.168 | 0.82 | 0.203 | 0.008 | 0.039 | 63 | 57.62 | 42.8 | 12.2 | 0.2 | 246 | 34896 | 3694 | 61.58118
13.05.2026 | 4616424 | S275HS | NVD | 1570 | 3158 | 38 | NR |  | 0 | 132 | 333 | [10 empty] | 1400 |  | 95 | 110 | 1450 | 50 | 109.89 | 241.89 | 4616424 | 0.048 | 0.01 | 0.001 | 0.057 | 0.267 | 60 | 0.179 | 0.82 | 0.198 | 0.005 | 0.031 | 64 | 54.36 | 63.1 | 12.5 | 1.1 | 310 | 34685 | 3540 | 63.06364
13.05.2026 | 4616425 | C18 | NVD | 1565 | 3788 | 45 | NR |  | 0 | 132 | 70 | [10 empty] | 1000 |  | 40 | 110 | 1100 | 50 | 23.1 | 155.1 | 4616425 | 0.101 | 0.02 | 0.001 | 0.058 | 0.544 | 58 | 0.177 | 0.53 | 0.1479 | 0.005 | 0.027 | 64 | 52.02 | 40.3 | 12.4 | 0.8 | 349 | 33910 | 3567 | 61.65455
13.05.2026 | 4616426 | C18 | NVD | 1565 | 3578 | 46 | NR |  | 0 | 144 | 100 | [10 empty] | 1000 |  | 30 | 110 | 1300 | 50 | 33 | 177 | 4616426 | 0.404 | 0.03 | 0.002 | 0.062 | 0.042 | 44 | 0.177 | 0.52 | 0.1749 | 0.004 | 0.023 | 64 | 52.94 | 38.1 | 10.8 | 0.3 | 508 | 34131 | 3548 | 62.05636
13.05.2026 | 4616427 | C18 | NVD | 1570 | 3738 | 47 | 1550 |  | 0 | 132 | 70 | [10 empty] | 1000 |  | 50 | 100 | 1200 | 50 | 23.1 | 155.1 | 4616427 | 0.602 | 0.03 | 0.004 | 0.065 | 0.201 | 64 | 0.182 | 0.53 | 0.2119 | 0.003 | 0.023 | 64 | 55.71 | 43.8 | 12.1 | 0 | 543 | 35757 | 3638 | 63.10059
13.05.2026 | 4616428 | C18 | NVD | 1565 | 4072 | 44 | 1539 |  | 0 | 156 | 0 | [10 empty] | 950 |  |  | 70 | 1150 | 50 | 0 | 156 | 4616428 | 0.089 | 0.02 | 0.002 | 0.066 | 0.186 | 71 | 0.186 | 0.56 | 0.221 | 0.003 | 0.022 | 64 | 47.9 | 35.4 | 10.4 | 0 | 576 | 31153 | 3417 | 62.306
13.05.2026 | 4616429 | C18 | NVD | 1565 | 3580 | 35 | 1522 |  | 0 | 144 | 270 | [10 empty] | 950 |  | 40 | 80 | 1400 | 50 | 89.1 | 233.1 | 4616429 | 0.095 | 0.01 | 0.003 | 0.0589 | 0.53 | 53 | 0.191 | 0.53 | 0.133 | 0.0109 | 0.027 | 63 | 61.28 | 43.5 | 12.7 | 0 | 738 | 36911 | 4136 | 61.51833
13.05.2026 | 4616430 | C18 | NVD | 1565 | 3358 | 44 | NR |  | 0 | 144 | 240 | [10 empty] | 800 |  | 110 | 80 | 1450 | 50 | 79.2 | 223.2 | 4616430 | 0.043 | 0.01 | 0.001 | 0.065 | 0.534 | 51 | 0.187 | 0.57 | 0.161 | 0.012 | 0.023 | 61 | 58.3 | 65.1 | 12.6 | 1.2 | 781 | 33057 | 4220 | 61.981875
13.05.2026 | 4616431 | C18 | NVD | 1565 | 3589 | 40 | 1543 |  | 0 | 144 | 250 | [10 empty] | 900 |  | 50 | 80 | 1350 | 50 | 82.5 | 226.5 | 4616431 | 0.041 | 0.01 | 0.001 | 0.067 | 0.611 | 51 | 0.195 | 0.54 | 0.154 | 0.0129 | 0.023 | 66 | 60.14 | 44.8 | 10.1 | 1.1 | 590 | 33511 | 3461 | 62.833125
13.05.2026 | 4616432 | C18 | NVD | 1565 | 3600 | 41 | 1530 |  | 0 | 144 | 60 | [10 empty] | 900 |  | 110 | 80 | 1100 | 50 | 19.8 | 163.8 | 4616432 | 0.481 | 0.02 | 0.004 | 0.0609 | 0.231 | 51 | 0.194 | 0.54 | 0.154 | 0.014 | 0.029 | 63 | 61.36 | 45.2 | 9.8 | 1.6 | 1113 | 37686 | 3392 | 62.81
13.05.2026 | 4616433 | C18 | NVD | 1566 | 3384 | 40 | 1537 |  | 0 | 132 | 88 | [10 empty] | 900 |  |  | 77 | 1200 | 50 | 29.04 | 161.04 | 4616433 | 0.48 | 0.02 | 0.003 | 0.063 | 0.418 | 57 | 0.192 | 0.53 | 0.1419 | 0.0179 | 0.029 | 64 | 53.53 | 55.5 | 10.4 | 1.6 | 426 | 36467 | 3620 | 62.51486
13.05.2026 | 4616434 | C18 | NVD | 1565 | 3622 | 36 | NR |  | 0 | 144 | 310 | [10 empty] | 900 |  | 100 | 88 | 1300 | 50 | 102.3 | 246.3 | 4616434 | 0.454 | 0.02 | 0.002 | 0.0739 | 0.244 | 57 | 0.192 | 0.53 | 0.1469 | 0.016 | 0.024 | 64 | 57.47 | 45.2 | 9.7 | 1.6 | 547 | 34233 | 3430 | 60.41118
13.05.2026 | 4616435 | C18 | NVD | 1566 | 2824 | 51 | 1534 |  | 0 | 132 | 0 | [10 empty] | 900 |  | 100 | 80 | 1450 | 50 | 0 | 132 | 4616435 | 0.038 | 0.01 | 0.001 | 0.0729 | 0.549 | 57 | 0.184 | 0.53 | 0.13 | 0.02 | 0.029 | 64 | 52.73 | 64.3 | 9 | 2.8 | 1196 | 47892 | 4198 | 63.856
13.05.2026 | 4616436 | C18 | NVD | 1615 | 4767 | 33 | 1556 |  | 0 | 132 | 360 | [10 empty] | 900 |  | 100 | 125 | 1600 | 50 | 118.8 | 250.8 | 4616436 | 0.046 | 0.01 | 0.001 | 0.0759 | 0.428 | 63 | 0.199 | 0.51 | 0.167 | 0.016 | 0.018 | 66 | 44.4 | 49.9 | 8.2 | 2.2 | 1017 | 38435 | 3609 | 62.32703
13.05.2026 | 4616437 | C18 | NVD | 1575 | 3572 | 70 | 1581 |  | 0 | 132 | 143 | [10 empty] | 900 |  |  | 80 | 1280 | 50 | 47.19 | 179.19 | 4616437 | 0.108 | 0.01 | 0.002 | 0.0759 | 0.613 | 64 | 0.184 | 0.55 | 0.159 | 0.012 | 0.025 | 64 | 37.36 | 47.8 | 7.9 | 2.3 | 1349 | 37444 | 3240 | 62.40667
13.05.2026 | 4616438 | C18 | NVD | 1565 | 3656 | 41 | 1540 |  | 0 | 132 | 0 | [10 empty] | 900 |  |  | 100 | 1450 | 50 | 0 | 132 | 4616438 | 0.033 | 0.01 | 0.002 | 0.066 | 1.136 | 63 | 0.177 | 0.55 | 0.1459 | 0.0109 | 0.024 | 64 | 47.86 | 50.7 | 10.4 | 2.2 | 936 | 39949 | 3901 | 63.07737
13.05.2026 | 4616439 | C18 | NVD | 1575 | 4176 | 37 | NR |  | 0 | 110 | 200 | [10 empty] | 900 |  | 50 | 80 | 1250 | 50 | 66 | 176 | 4616439 | 0.036 | 0.01 | 0.001 | 0.0759 | 0.524 | 57 | 0.17 | 0.53 | 0.156 | 0.0129 | 0.03 | 63 | 49.59 | 61.3 | 10 | 2.2 | 750 | 36709 | 3939 | 64.78059
13.05.2026 | 4616440 | C18 | NVD | 1570 | 3100 | 38 | NR |  | 0 | 110 | 380 | [10 empty] | 900 |  | 50 | 80 | 1200 | 50 | 125.4 | 235.4 | 4616440 | 0.04 | 0.01 | 0.001 | 0.069 | 0.513 | 77 | 0.186 | 0.53 | 0.157 | 0.016 | 0.034 | 63 | 60 | 59.36 | 11.2 | 2.2 | 770 | 33628 | 3740 | 61.14182
13.05.2026 | 4616441 | JSPHTHS(V) | NVD | 1610 | 11000 | 204 | 1567 |  | 0 | 110 | 460 | [10 empty] | 1100 |  |  | 150 | 1450 | 50 | 151.8 | 261.8 | 4616441 | 0.054 | 0.05 | 0.005 | 0.05 | 0.642 | 61 | 0.184 | 1.32 | 0.195 | 0.003 | 0.038 | 70 | 0 | 13.6 | 4 | 1.4 | 1697 | 56039 | 2821 | 50.18418
13.05.2026 | 4616442 | JSPHTHS(V) | NVD | 1575 | 7155 | 105 | NR |  | 0 | 110 | 610 | [10 empty] | 1500 |  |  | 120 | 1650 | 50 | 201.3 | 311.3 | 4616442 | 0.044 | 0.02 | 0.001 | 0.05 | 0.532 | 58 | 0.176 | 1.33 | 0.198 | 0.004 | 0.036 | 71 | 0 | 21 | 6.6 | 1 | 2362 | 66789 | 3787 | 54.89507
13.05.2026 | 4616443 | JSPHTHS(V) | NVD | 1580 | 5157 | 49 | NR |  | 0 | 132 | 600 | [10 empty] | 1500 |  |  | 120 | 1500 | 50 | 198 | 330 | 4616443 | 0.051 | 0.03 | 0.006 | 0.066 | 0.91 | 86 | 0.182 | 1.33 | 0.194 | 0.006 | 0.026 | 71 | 0 | 30.8 | 7 | 2.6 | 1982 | 62266 | 3370 | 57.47631
13.05.2026 | 4616444 | JSPHTHS(V) | NVD | 1576 | 6589 | 64 | NR |  | 0 | 132 | 432 | [10 empty] | 1300 |  |  | 110 | 1550 | 50 | 142.56 | 274.56 | 4616444 | 0.071 | 0.02 | 0.005 | 0.056 | 0.377 | 57 | 0.183 | 1.33 | 0.194 | 0.0089 | 0.032 | 66 | 53 | 50.3 | 12.2 | 1.6 | 1171 | 39896 | 4041 | 58.38439
13.05.2026 | 4616445 | JSPHTHS(V) | NVD | 1603 | 5575 | 64 | NR |  | 0 | 110 | 370 | [10 empty] | 1200 |  |  | 111 | 1250 | 50 | 122.1 | 232.1 | 4616445 | 0.436 | 0.02 | 0.006 | 0.0509 | 0.595 | 47 | 0.181 | 1.32 | 0.1789 | 0.007 | 0.032 | 66
14.05.2026 | 4616446 | JSPHTHS(V) | NVD | 1590 | 5369 | 60 | NR |  | 0 | 132 | 411 | [10 empty] | 1400 |  |  | 115 | 1650 | 50 | 135.63 | 267.63 | 4616446 | 0.037 | 0.01 | 0.002 | 0.062 | 0.658 | 54 | 0.195 | 1.32 | 0.2089 | 0.007 | 0.033 | 67 | 40.77 | 51.1 | 12.1 | 0.8 | 1821 | 48497 | 3367 | 66.13227
14.05.2026 | 4616447 | JSPHTHS(V) | NVD | 1570 | 1762 | 22 | 1620 |  | 0 | 198 | 350 | [10 empty] | 1400 |  |  | 115 | 1650 | 50 | 115.5 | 313.5 | 4616447 | 0.042 | 0.01 | 0.0089 | 0.064 | 0.539 | 57 | 0.188 | 1.33 | 0.223 | 0.01 | 0.034 | 66 | 39.3 | 58 | 12.5 | 1 | 883 | 55233 | 3197 | 66.2796
14.05.2026 | 4616448 | JSPHTHS(V) | NVD | 1615 | 7055 | 35 | NR |  | 0 | 132 | 342 | [10 empty] | 1400 |  |  | 145 | 1600 | 50 | 112.86 | 244.86 | 4616448 | 0.059 | 0.01 | 0.003 | 0.0609 | 0.627 | 48 | 0.176 | 1.32 | 0.182 | 0.006 | 0.026 | 64 | 0 | 60.8 | 11.2 | 1.4 | 1335 | 62497 | 3603 | 58.5909375
14.05.2026 | 4616449 | JSPHTHS(V) | NVD | 1570 | 5662 | 95 | NR |  | 0 | 132 | 535 | [10 empty] | 1400 |  |  | 110 | 1600 | 50 | 176.55 | 308.55 | 4616449 | 0.074 | 0.02 | 0.01 | 0.069 | 0.601 | 61 | 0.198 | 1.33 | 0.214 | 0.007 | 0.026 | 64 | 32.39 | 55.7 | 13 | 1.3 | 933 | 46497 | 3129 | 63.405
14.05.2026 | 4616450 | JSPHTHS(V) | NVD | 1585 | 6000 | 42 | NR |  | 0 | 110 | 380 | [10 empty] | 1400 |  |  | 125 | 1350 | 50 | 125.4 | 235.4 | 4616450 | 0.172 | 0.03 | 0.005 | 0.063 | 0.624 | 51 | 0.181 | 1.33 | 0.2069 | 0.0089 | 0.023 | 61 | 29.68 | 54.8 | 13.1 | 1.7 | 847 | 45554 | 2679 | 66.66439
14.05.2026 | 4616451 | JSPHTHS(V) | NVD | 1575 | 5332 | 62 | NR |  | 0 | 178 | 490 | [10 empty] | 1400 |  |  | 125 | 1350 | 50 | 161.7 | 339.7 | 4616451 | 0.344 | 0.03 | 0.003 | 0.07 | 0.847 | 54 | 0.179 | 1.33 | 0.2379 | 0.007 | 0.032 | 70 | 56.55 | 37.2 | 15.7 | 1.2 | 819 | 41814 | 4746 | 61.19122
14.05.2026 | 4616452 | JSPHTHS(V) | NVD | 1575 | 5000 | 67 | NR |  | 0 | 110 | 450 | [10 empty] | 1200 |  |  | 125 | 1400 | 50 | 148.5 | 258.5 | 4616452 | 0.54 | 0.02 | 0.006 | 0.0519 | 0.383 | 51 | 0.187 | 1.31 | 0.193 | 0.005 | 0.021 | 67 | 35.69 | 53.4 | 14.2 | 1.4 | 820 | 44554 | 3418 | 65.20098
14.05.2026 | 4616453 | JSPHTHS(V) | NVD | 1569 | 5351 | 59 | NR |  | 0 | 132 | 370 | [10 empty] | 1600 |  |  | 120 | 1350 | 50 | 122.1 | 254.1 | 4616453 | 0.088 | 0.02 | 0.001 | 0.0529 | 0.379 | 54 | 0.189 | 1.33 | 0.187 | 0.0109 | 0.038 | 67 | 44.55 | 54.2 | 14.7 | 1.5 | 977 | 46526 | 3767 | 63.44455
14.05.2026 | 4616454 | JSPHTHS(V) | NVD | 1565 | 5211 | 63 | NR |  | 0 | 132 | 120 | [10 empty] | 1400 |  |  | 120 | 1400 | 50 | 39.6 | 171.6 | 4616454 | 0.409 | 0.02 | 0.002 | 0.05 | 0.343 | 47 | 0.181 | 1.32 | 0.2 | 0.008 | 0.034 | 66 | 52.72 | 40 | 13.3 | 0.6 | 270 | 37173 | 3729 | 65.59941
14.05.2026 | 4616455 | JSPHTHS(V) | NVD | 1570 | 3927 | 35 | NR |  | 0 | 132 | 490 | [10 empty] | 1600 |  |  | 122 | 1250 | 50 | 161.7 | 293.7 | 4616455 | 0.146 | 0.01 | 0.0149 | 0.0609 | 0.659 | 64 | 0.188 | 1.3 | 0.195 | 0.008 | 0.027 | 67 | 56.33 | 67.2 | 15 | 1.8 | 809 | 34991 | 4225 | 63.62
14.05.2026 | 4616456 | C18 | NVD | 1565 | 4545 | 60 | NR |  | 0 | 132 | 128 | [10 empty] | 900 |  | 100 | 80 | 1300 | 50 | 42.24 | 174.24 | 4616456 | 0.056 | 0.01 | 0.001 | 0.0729 | 0.281 | 54 | 0.193 | 0.54 | 0.153 | 0.008 | 0.026 | 66 | 49.26 | 66.1 | 13.4 | 1.6 | 841 | 35534 | 3496 | 60.91543
14.05.2026 | 4616457 | C18 | NVD | 1580 | 2600 | 24 | NR |  | 0 | 132 | 388 | [10 empty] | 900 |  | 55 | 100 | 1500 | 50 | 128.04 | 260.04 | 4616457 | 0.381 | 0.01 | 0.003 | 0.0719 | 0.324 | 54 | 0.194 | 0.54 | 0.1489 | 0.0109 | 0.023 | 61 | 59.29 | 64.8 | 13.6 | 2.4 | 655 | 33705 | 4115 | 63.196875
14.05.2026 | 4616458 | C18 | NVD | 1575 | 3457 | 27 | NR |  | 0 | 132 | 0 | [10 empty] | 900 |  |  | 80 | 1350 | 50 | 0 | 132 | 4616458 | 0.15 | 0.01 | 0.002 | 0.0729 | 0.643 | 63 | 0.176 | 0.53 | 0.155 | 0.016 | 0.032 | 61 | 53.08 | 73 | 14.4 | 1.8 | 388 | 34888 | 4104 | 61.56706
14.05.2026 | 4616459 | C18 | NVD | 1585 | 4307 | 21 | NR |  | 0 | 132 | 110 | [10 empty] | 900 |  |  | 110 | 1480 | 50 | 36.3 | 168.3 | 4616459 | 0.454 | 0.01 | 0.0089 | 0.084 | 0.715 | 70 | 0.202 | 0.53 | 0.134 | 0.0179 | 0.036 | 64 | 58.89 | 71.7 | 14.9 | 2.4 | 278 | 35854 | 4059 | 59.75667
14.05.2026 | 4616460 | C18 | NVD | 1568 | 3840 | 29 | 1505 |  | 0 | 132 | 0 | [10 empty] | 900 |  |  | 80 | 1350 | 50 | 0 | 132 | 4616460 | 0.116 | 0.01 | 0.001 | 0.05 | 0.186 | 57 | 0.189 | 0.54 | 0.133 | 0.012 | 0.02 | 64 | 52.2 | 65.9 | 13.2 | 1.6 | 669 | 33044 | 4081 | 60.08
14.05.2026 | 4616461 | C18 | NVD | 1575 | 6359 | 67 | 1515 |  | 0 | 144 | 280 | [10 empty] | 900 |  |  | 100 | 1100 | 50 | 92.4 | 236.4 | 4616461 | 0.506 | 0.01 | 0.006 | 0.078 | 0.679 | 58 | 0.173 | 0.52 | 0.1729 | 0.006 | 0.025 | 67 | 50.03 | 59.1 | 13.3 | 2.1 | 680 | 29181 | 3683 | 58.362
14.05.2026 | 4616462 | C18 | NVD | 1615 | 5800 | 92 | 1505 |  | 0 | 132 | 360 | [10 empty] | 900 |  | 50 | 100 | 1450 | 50 | 118.8 | 250.8 | 4616462 | 0.201 | 0.01 | 0.002 | 0.0729 | 0.453 | 51 | 0.178 | 0.54 | 0.16 | 0.005 | 0.023 | 61 | 45.98 | 70.2 | 13.2 | 2.4 | 517 | 34074 | 3887 | 58.41257
14.05.2026 | 4616463 | C18 | NVD | 1569 | 4750 | 108 | 1505 |  | 0 | 132 | 260 | [10 empty] | 900 |  |  | 80 | 1500 | 50 | 85.8 | 217.8 | 4616463 | 0.884 | 0.02 | 0.01 | 0.0759 | 0.734 | 57 | 0.189 | 0.54 | 0.157 | 0.005 | 0.014 | 64 | 55.35 | 38.2 | 9.6 | 2.2 | 610 | 31953 | 3811 | 58.09636
14.05.2026 | 4616464 | C18 | NVD | 1564 | 3667 | 100 | NR |  | 0 | 132 | 250 | [10 empty] | 900 |  |  | 80 | 1200 | 50 | 82.5 | 214.5 | 4616464 | 0.148 | 0.02 | 0.002 | 0.063 | 0.543 | 54 | 0.166 | 0.52 | 0.158 | 0.007 | 0.026 | 64 | 57.33 | 46.1 | 9.4 | 2.1 | 398 | 32136 | 3861 | 58.42909
14.05.2026 | 4616465 | C18 | NVD | 1568 | 5000 | 105 | 1521 |  | 0 | 144 | 210 | [10 empty] | 900 |  |  | 100 | 1100 | 50 | 69.3 | 213.3 | 4616465 | 0.796 | 0.04 | 0.006 | 0.0599 | 0.595 | 57 | 0.185 | 0.52 | 0.167 | 0.006 | 0.025 | 66 | 59.1 | 44.3 | 9.6 | 1.9 | 635 | 34489 | 4012 | 60.86294
14.05.2026 | 4616466 | C18 | NVD | 1565 | 6934 | 100 | 1543 |  | 0 | 144 | 395 | [10 empty] | 900 |  |  | 125 | 1200 | 50 | 130.35 | 274.35 | 4616466 | 0.065 | 0.02 | 0.003 | 0.067 | 0.981 | 63 | 0.186 | 0.53 | 0.1489 | 0.006 | 0.032 | 66 | 49.93 | 54.3 | 11.8 | 1.9 | 754 | 34884 | 3832 | 61.56
14.05.2026 | 4616467 | C18 | NVD | 1564 | 4100 | 90 | NR |  | 0 | 110 | 350 | [10 empty] | 900 |  |  | 80 | 1100 | 50 | 115.5 | 225.5 | 4616467 | 0.656 | 0.02 | 0.008 | 0.0759 | 0.577 | 64 | 0.181 | 0.52 | 0.159 | 0.01 | 0.036 | 63 | 53.6 | 53.8 | 11.8 | 1.9 | 640 | 29368 | 3768 | 60.76138
14.05.2026 | 4616468 | C18 | NVD | 1570 | 2927 | 80 | NR |  | 0 | 132 | 350 | [10 empty] | 900 |  | 50 | 70 | 1100 | 50 | 115.5 | 247.5 | 4616468 | 0.255 | 0.02 | 0.002 | 0.078 | 0.537 | 58 | 0.176 | 0.53 | 0.202 | 0.006 | 0.026 | 64 | 60.45 | 47.6 | 10.1 | 1.3 | 766 | 33420 | 3890 | 57.29143
14.05.2026 | 4616469 | C18 | NVD | 1570 | 4560 | 85 | 1532 |  | 0 | 144 | 320 | [10 empty] | 900 |  |  | 110 | 1200 | 50 | 105.6 | 249.6 | 4616469 | 0.26 | 0.01 | 0.004 | 0.0729 | 0.895 | 66 | 0.18 | 0.53 | 0.1499 | 0.007 | 0.028 | 66 | 51.68 | 68.2 | 11.9 | 1.9 | 483 | 33873 | 4024 | 61.58727
14.05.2026 | 4616470 | SAE1006 | VD | 1635 | 6831 | 70 | NR |  | 0 | 264 | 600 | [14 empty] | 2400 | 50 | 198 | 462 | 4616470 | 0.03 | 0.01 | 0.001 | 0.0739 | 0.979 | 63 | 0.038 | 0.36 | 0.049 | 0.005 | 0.023 | 63 | 54.24 | 70.4 | 12.5 | 2.2 | 802 | 35152 | 4757 | 63.91273
14.05.2026 | 4616471 | S275LS | NVD | 1610 | 6229 | 70 | NR |  | 0 | 144 | 318 | [10 empty] | 1100 |  |  | 140 | 1250 | 50 | 104.94 | 248.94 | 4616471 | 0.659 | 0.02 | 0.005 | 0.083 | 0.483 | 64 | 0.166 | 0.82 | 0.197 | 0.007 | 0.034 | 68 | 55.54 | 50.5 | 11.2 | 2.2 | 747 | 33468 | 3845 | 57.37371
14.05.2026 | 4616472 | SAE1004 | VD | 1607 | 5043 | 50 | NR |  | 0 | 242 | 688 | [14 empty] | 1850 | 50 | 227.04 | 469.04 | 4616472 | 0.034 | 0.01 | 0.001 | 0.07 | 0.453 | 60 | 0.032 | 0.33 | 0.0459 | 0.004 | 0.025 | 60 | 47.78 | 77.1 | 15.5 | 3 | 999 | 37273 | 5229 | 55.9095
15.05.2026 | 4616473 | S275LS | NVD | 1600 | 6453 | 40 | NR |  | 0 | 242 | 255 | [10 empty] | 1300 |  |  | 100 | 1200 | 50 | 84.15 | 326.15 | 4616473 | 0.093 | 0.01 | 0.003 | 0.07 | 0.867 | 64 | 0.163 | 0.73 | 0.187 | 0.0149 | 0.041 | 64 | 55.78 | 56.5 | 10.9 | 1.9 | 715 | 30711 | 3485 | 61.422
15.05.2026 | 4616474 | SAE1004 | VD | 1620 | 4800 | 30 | NR |  | 0 | 242 | 840 | [14 empty] | 1900 | 50 | 277.2 | 519.2 | 4616474 | 0.043 | 0.01 | 0.032 | 0.0739 | 1.525 | 54 | 0.033 | 0.35 | 0.0459 | 0.006 | 0.032 | 61 | 46.49 | 71.5 | 12.1 | 2.4 | 542 | 35091 | 4449 | 63.80182
15.05.2026 | 4616475 | S275LS | NVD | 1600 | 6453 | 40 | NR |  | 0 | 242 | 255 | [10 empty] | 1300 |  |  | 100 | 1200 | 50 | 84.15 | 326.15 | 4616475 | 0.163 | 0.02 | 0.002 | 0.0509 | 0.188 | 51 | 0.163 | 0.72 | 0.192 | 0.004 | 0.031 | 68 | 52.48 | 43.7 | 10.5 | 1.7 | 774 | 37964 | 3820 | 65.08114
15.05.2026 | 4616476 | SAE1004 | VD | 1605 | 3970 | 25 | NR |  | 0 | 242 | 730 | [14 empty] | 2100 | 50 | 240.9 | 482.9 | 4616476 | 0.037 | 0.01 | 0.001 | 0.05 | 0.448 | 54 | 0.033 | 0.36 | 0.028 | 0.005 | 0.024 | 61 | 51.85 | 65.7 | 12.4 | 2.3 | 1063 | 36941 | 4336 | 63.32743
15.05.2026 | 4616477 | SAE1004 | VD | 1610 | 5913 | 40 | NR |  | 0 | 242 | 785 | [14 empty] | 2050 | 50 | 259.05 | 501.05 | 4616477 | 0.463 | 0.03 | 0.005 | 0.0769 | 0.935 | 57 | 0.039 | 0.35 | 0.021 | 0.01 | 0.034 | 61 | 60.46 | 55.5 | 12.3 | 2.7 | 723 | 37702 | 4168 | 64.632
15.05.2026 | 4616478 | SAE1004 | VD | 1605 | 6091 | 50 | 1553 |  | 0 | 242 | 180 | [14 empty] | 2100 | 50 | 59.4 | 301.4 | 4616478 | 0.079 | 0.02 | 0.002 | 0.058 | 0.554 | 51 | 0.035 | 0.33 | 0.048 | 0.003 | 0.032 | 61 | 59.32 | 42.2 | 10.4 | 2 | 711 | 32026 | 3683 | 60.04875
15.05.2026 | 4616479 | S275LS | NVD | 1580 | 6490 | 59 | NR |  | 0 | 132 | 277 | [10 empty] | 1300 |  | 140 | 111 | 1650 | 50 | 91.41 | 223.41 | 4616479 | 0.129 | 0.02 | 0.001 | 0.062 | 0.259 | 60 | 0.165 | 0.72 | 0.189 | 0.0149 | 0.039 | 66 | 49.47 | 38.2 | 10 | 1.5 | 855 | 35310 | 3542 | 64.2
15.05.2026 | 4616480 | SAE1004 | VD | 1600 | 7071 | 49 | NR |  | 0 | 242 | 750 | [14 empty] | 2100 | 50 | 247.5 | 489.5 | 4616480 | 0.471 | 0.04 | 0.003 | 0.0529 | 0.68 | 47 | 0.039 | 0.37 | 0.023 | 0.008 | 0.027 | 63 | 52.46 | 45.2 | 11.9 | 1.9 | 311 | 34513 | 4189 | 64.711875
15.05.2026 | 4616481 | S275LS | NVD | 1580 | 3516 | 37 | NR |  | 0 | 132 | 180 | [10 empty] | 1300 |  |  | 111 | 1500 | 50 | 59.4 | 191.4 | 4616481 | 0.447 | 0.01 | 0.003 | 0.0519 | 0.19 | 50 | 0.169 | 0.74 | 0.217 | 0.0129 | 0.042 | 63 | 51.83 | 54.2 | 12.4 | 1.9 | 598 | 36031 | 3859 | 65.51091
15.05.2026 | 4616482 | SAE1004 | VD | 1600 | 5878 | 72 | NR |  | 0 | 352 | 950 | [14 empty] | 2500 | 50 | 313.5 | 665.5 | 4616482 | 0.036 | 0.01 | 0.001 | 0.0609 | 0.511 | 54 | 0.032 | 0.38 | 0.019 | 0.008 | 0.025 | 61 | 45.41 | 56.5 | 13.5 | 2.3 | 421 | 31152 | 4123 | 60.29419
15.05.2026 | 4616483 | JSPHTLSV | NVD | 1610 | 9014 | 75 | NR |  | 0 | 132 | 630 | [13 empty] | 150 | 1300 | 50 | 207.9 | 339.9 | 4616483 | 0.045 | 0 | 0.001 | 0.0529 | 0.395 | 57 | 0.183 | 1.28 | 0.2099 | 0.005 | 0.026 | 66 | 64.11 | 58.4 | 12.6 | 1.9 | 340 | 28963 | 3614 | 59.92345
15.05.2026 | 4616484 | SAE1004 | VD | 1599 | 5178 | 60 | NR |  | 0 | 242 | 450 | [14 empty] | 1700 | 50 | 148.5 | 390.5 | 4616484 | 0.039 | 0.01 | 0.001 | 0.065 | 0.441 | 60 | 0.034 | 0.35 | 0.039 | 0.005 | 0.011 | 60 | 56.19 | 59.3 | 12 | 2.1 | 324 | 30763 | 4053 | 59.54129
15.05.2026 | 4616485 | SAE1004 | VD | 1600 | 6309 | 64 | NR |  | 0 | 242 | 600 | [14 empty] | 1800 | 50 | 198 | 440 | 4616485 | 0.028 | 0.01 | 0.001 | 0.062 | 0.593 | 57 | 0.033 | 0.35 | 0.019 | 0.006 | 0.02 | 61 | 57.24 | 50.7 | 10.8 | 2.3 | 624 | 36932 | 4053 | 61.55333
15.05.2026 | 4616486 | JSPHTLSV | NVD | 1580 | 4700 | 35 | NR |  | 0 | 176 | 280 | [10 empty] | 1600 |  |  | 120 | 1750 | 50 | 92.4 | 268.4 | 4616486 | 0.044 | 0.01 | 0.001 | 0.0609 | 0.58 | 54 | 0.18 | 1.29 | 0.2119 | 0.01 | 0.036 | 67 | 51.02 | 43.5 | 11.4 | 1.6 | 504 | 32452 | 3410 | 62.81032
15.05.2026 | 4616487 | JSPHTLSV | NVD | 1580 | 5300 | 37 | NR |  | 0 | 132 | 0 | [10 empty] | 1600 |  |  | 140 | 1250 | 50 | 0 | 132 | 4616487 | 0.514 | 0.01 | 0.004 | 0.065 | 0.523 | 48 | 0.175 | 1.3 | 0.199 | 0.01 | 0.03 | 70 | 59.18 | 61.7 | 12.9 | 2.2 | 384 | 32537 | 3445 | 65.074
15.05.2026 | 4616488 | SAE1004 | VD | 1595 | 3500 | 23 | NR |  | 0 | 276 | 400 | [14 empty] | 2000 | 50 | 132 | 408 | 4616488 | 0.094 | 0.01 | 0.001 | 0.0709 | 0.366 | 61 | 0.039 | 0.35 | 0.029 | 0.006 | 0.017 | 64 | 66.18 | 64.6 | 11.2 | 2.4 | 373 | 33518 | 4577 | 60.94182
15.05.2026 | 4616489 | SAE1004 | VD | 1602 | 4637 | 52 | NR |  | 0 | 276 | 1500 | [14 empty] | 2250 | 50 | 495 | 771 | 4616489 | 0.029 | 0.01 | 0.001 | 0.064 | 0.494 | 54 | 0.03 | 0.39 | 0.033 | 0.005 | 0.018 | 61 | 47.86 | 41.5 | 7.5 | 1.6 | 515 | 28927 | 3896 | 64.28222
15.05.2026 | 4616490 | SAE1004 | VD | 1598 | 5330 | 40 | NR |  | 0 | 276 | 650 | [14 empty] | 1850 | 50 | 214.5 | 490.5 | 4616490 | 0.06 | 0.02 | 0.001 | 0.067 | 0.645 | 54 | 0.032 | 0.35 | 0.021 | 0.006 | 0.022 | 55 | 55.59 | 38.3 | 8.5 | 2.1 | 793 | 35393 | 4480 | 58.98833
15.05.2026 | 4616491 | HC66/70 | NVD | 1590 | 7926 | 73 | NR |  | 0 | 0 | 0 | [10 empty] | 900 |  | 350 |  | 1200 | 50 | 0 | 0 | 4616491 | 0.573 | 0.06 | 0.004 | 0.066 | 0.284 | 47 | 0.66 | 0.68 | 0.248 | 0.012 | 0.004 | 64 | 62.06 | 32.7 | 8.4 | 1.3 | 670 | 28538 | 3458 | 57.076
15.05.2026 | 4616492 | SAE1006 | VD | 1600 | 6600 | 35 | NR |  | 0 | 276 | 300 | [14 empty] | 2200 | 50 | 99 | 375 | 4616492 | 0.047 | 0.01 | 0.001 | 0.064 | 0.742 | 57 | 0.04 | 0.37 | 0.024 | 0.008 | 0.025 | 54 | 52.26 | 64.3 | 12.2 | 2.2 | 1050 | 31216 | 4628 | 60.41806
15.05.2026 | 4616493 | SAE1006 | VD | 1595 | 6401 |  |  |  | 0 | 276 | 150 | [14 empty] | 1900 | 50 | 49.5 | 325.5 | 4616493 | 0.376 | 0.01 | 0.004 | 0.0739 | 0.369 | 64 | 0.037 | 0.36 | 0.033 | 0.004 | 0.021 | 60 | 47 | 58.4 | 13 | 2.1 | 893 | 30279 | 3887 | 62.64621
15.05.2026 | 4616494 | HC66/70 | NVD | 1545 | 5699 | 50 | 1505 |  | 0 | 66 | 0 | [10 empty] | 1100 |  | 130 | 60 | 850 | 50 | 0 | 66 | 4616494 | 0.61 | 0.01 | 0.006 | 0.07 | 0.786 | 64 | 0.66 | 0.67 | 0.2829 | 0.0129 | 0.007 | 66 | 57.44 | 62.3 | 12.2 | 2.3 | 539 | 30038 | 3914 | 53.00824
15.05.2026 | 4616495 | SAE1006 | VD | 1595 | 5084 | 57 | 1506 |  | 0 | 276 | 500 | [14 empty] | 1950 | 50 | 165 | 441 | 4616495 | 0.037 | 0 | 0.001 | 0.07 | 0.287 | 55 | 0.034 | 0.41 | 0.024 | 0.006 | 0.021 | 55 | 53.08 | 70.2 | 11.7 | 2.6 | 764 | 35429 | 4351 | 60.73543
15.05.2026 | 4616496 | SAE1006 | VD | 1590 | 3994 | 66 | 1520 |  | 0 | 276 | 1250 | [14 empty] | 2400 | 50 | 412.5 | 688.5 | 4616496 | 1.028 | 0.01 | 0.019 | 0.08 | 0.405 | 60 | 0.033 | 0.36 | 0.031 | 0.004 | 0.018 | 61 | 46.42 | 81.1 | 11.2 | 3.4 | 1182 | 39506 | 4705 | 60.77846
15.05.2026 | 4616497 | SAE1006 | VD | 1600 | 3736 |  | NR |  | 0 | 276 | 600 | [14 empty] | 1600 | 50 | 198 | 474 | 4616497 | 0.031 | 0.01 | 0.001 | 0.067 | 0.61 | 57 | 0.033 | 0.38 | 0.027 | 0.0129 | 0.038 | 64 | 49.26 | 50.2 | 8.4 | 2.4 | 885 | 32770 | 3806 | 57.82941
15.05.2026 | 4616498 | C18MMN | NVD | 1620 | 8113 | 71 | 1540 |  | 0 | 144 | 410 | [10 empty] | 1000 |  | 40 | 150 | 1350 | 50 | 135.3 | 279.3 | 4616498 | 0.095 | 0.01 | 0.001 | 0.0609 | 0.529 | 47 | 0.168 | 0.68 | 0.2349 | 0.005 | 0.03 | 64 | 57.12 | 49.1 | 10.5 | 2.5 | 712 | 31206 | 3605 | 58.51125
15.05.2026 | 4616499 | C18MMN | NVD | 1575 | 7939 | 53 | NR |  | 0 | 176 | 750 | [12 empty] | 175 | 100 | 1900 | 50 | 247.5 | 423.5 | 4616499 | 0.729 | 0.01 | 0.007 | 0.0709 | 0.399 | 57 | 0.138 | 0.56 | 0.0869 | 0.003 | 0.035 | 61 | 51.51 | 69.2 | 10.8 | 3.5 | 852 | 33567 | 4438 | 57.54343
15.05.2026 | 4616500 | C18MMN | NVD | 1580 | 4224 | 34 | NR |  | 0 | 132 | 330 | [10 empty] | 1100 |  | 33 | 130 | 1300 | 50 | 108.9 | 240.9 | 4616500 | 0.071 | 0.01 | 0.001 | 0.0539 | 0.485 | 55 | 0.166 | 0.67 | 0.184 | 0.008 | 0.034 | 64 | 54.25 | 51.1 | 11 | 2.5 | 1034 | 32091 | 3852 | 62.11161
15.05.2026 | 4616501 | C18MMN | NVD | 1580 | 3705 | 40 | NR |  | 0 | 176 | 77 | [12 empty] | 100 | 100 | 1300 | 50 | 25.41 | 201.41 | 4616501 | 0.04 | 0.01 | 0.001 | 0.05 | 0.438 | 58 | 0.194 | 0.75 | 0.203 | 0.0089 | 0.035 | 64 | 53.83 | 51.2 | 10.1 | 2.6 | 1124 | 34797 | 4273 | 61.40647
15.05.2026 | 4616502 | C18MMN | NVD | 1585 | 4291 | 51 | NR |  | 0 | 176 | 250 | [12 empty] | 190 | 110 | 1400 | 50 | 82.5 | 258.5 | 4616502 | 0.07 | 0.01 | 0.002 | 0.063 | 0.331 | 64 | 0.158 | 0.63 | 0.1489 | 0.007 | 0.029 | 64 | 50.2 | 48.6 | 9.3 | 2 | 689 | 31627 | 3671 | 65.43517
15.05.2026 | 4616503 | SAE1006 | VD | 1635 | 11998 | 46 | NR |  | 0 | 276 | 650 | [14 empty] | 1900 | 50 | 214.5 | 490.5 | 4616503 | 0.04 | 0.01 | 0.001 | 0.0599 | 0.423 | 61 | 0.033 | 0.36 | 0.035 | 0.004 | 0.026 | 61 | 53.15 | 66.6 | 10.7 | 3.5 | 868 | 34230 | 4454 | 58.68
15.05.2026 | 4616504 | C18MMN | NVD | 1585 | 3800 | 32 | 1531 |  | 0 | 132 | 268 | [10 empty] | 1000 |  | 100 | 144 | 1300 | 50 | 88.44 | 220.44 | 4616504 | 0.778 | 0.01 | 0.014 | 0.0599 | 0.661 | 55 | 0.172 | 0.66 | 0.198 | 0.005 | 0.03 | 64 | 54.48 | 68.1 | 12 | 1.4 | 1403 | 34148 | 3685 | 66.0929
16.05.2026 | 4616505 | C18MMN | NVD | 1585 | 4800 | 60 | NR |  | 0 | 132 | 300 | [10 empty] | 1000 |  | 100 | 130 | 1450 | 50 | 99 | 231 | 4616505 | 0.47 | 0.01 | 0.004 | 0.058 | 0.708 | 61 | 0.165 | 0.68 | 0.19 | 0.007 | 0.031 | 61 | 58.42 | 71.1 | 14.3 | 2.6 | 626 | 34600 | 5010 | 57.66667
16.05.2026 | 4616506 | SAE1006 | VD | 1595 | 5772 | 57 | NR |  | 0 | 276 | 877 | [14 empty] | 1900 | 50 | 289.41 | 565.41 | 4616506 | 0.344 | 0.01 | 0.003 | 0.0599 | 0.353 | 53 | 0.037 | 0.39 | 0.031 | 0.0089 | 0.025 | 60 | 45.71 | 70.9 | 13.8 | 2.4 | 552 | 31765 | 5098 | 56.05588
16.05.2026 | 4616507 | C18HMNHT(NB) | NVD | 1605 | 9500 | 30 | NR |  | 0 | 132 | 590 | [10 empty] | 1200 |  |  | 160 | 1750 | 50 | 194.7 | 326.7 | 4616507 | 0.024 | 0.01 | 0.001 | 0.0519 | 1.309 | 55 | 0.167 | 1.28 | 0.194 | 0.004 | 0.024 | 67 | 58.03 | 45.6 | 12.2 | 1.8 | 839 | 34806 | 4154 | 61.42235
16.05.2026 | 4616508 | SAE1006 | VD | 1590 | 4286 | 38 | NR |  | 0 | 298 | 766 | [14 empty] | 1950 | 50 | 252.78 | 550.78 | 4616508 | 0.414 | 0.03 | 0.004 | 0.0749 | 1.154 | 64 | 0.031 | 0.39 | 0.016 | 0.01 | 0.032 | 60 | 41.19 | 39.1 | 10.5 | 1.7 | 1296 | 31737 | 4331 | 61.42645
16.05.2026 | 4616509 | SAE1006 | VD | 1598 | 6390 | 60 | NR |  | 0 | 276 | 1210 | [14 empty] | 2050 | 50 | 399.3 | 675.3 | 4616509 | 0.065 | 0.01 | 0.002 | 0.062 | 0.762 | 47 | 0.038 | 0.36 | 0.02 | 0.006 | 0.019 | 58 | 58.79 | 67.4 | 12.2 | 2.5 | 370 | 35062 | 4264 | 60.10629
16.05.2026 | 4616510 | C18HMNHT(NB) | NVD | 1600 | 6827 | 53 | NR |  | 0 | 132 | 277 | [10 empty] | 1400 |  |  | 100 | 1450 | 50 | 91.41 | 223.41 | 4616510 | 0.095 | 0.01 | 0.002 | 0.0719 | 0.598 | 55 | 0.164 | 1.27 | 0.19 | 0.0109 | 0.037 | 67 | 60.38 | 62 | 13.3 | 2.2 | 498 | 33659 | 3814 | 63.110625
16.05.2026 | 4616511 | SAE1006 | VD | 1590 | 6140 | 39 | NR |  | 0 | 156 | 600 | [14 empty] | 2300 | 50 | 198 | 354 | 4616511 | 0.082 | 0.01 | 0.002 | 0.066 | 0.972 | 80 | 0.041 | 0.35 | 0.023 | 0.007 | 0.023 | 57 | 58.67 | 62.2 | 12.7 | 2.2 | 461 | 28998 | 4990 | 56.12516
16.05.2026 | 4616512 | SAE1006 | VD | 1595 | 7808 | 54 | NR |  | 0 | 276 | 670 | [14 empty] | 2150 | 50 | 221.1 | 497.1 | 4616512 | 0.038 | 0.01 | 0.001 | 0.062 | 0.858 | 58 | 0.035 | 0.38 | 0.0509 | 0.005 | 0.027 | 60 | 47.62 | 42.2 | 9.8 | 1.7 | 525 | 28305 | 3421 | 62.9
16.05.2026 | 4616513 | C18HMNHT(NB) | NVD | 1580 | 3517 | 41 | NR |  | 0 | 156 | 166 | [10 empty] | 1300 |  |  | 130 | 1350 | 50 | 54.78 | 210.78 | 4616513 | 0.216 | 0.02 | 0.003 | 0.066 | 0.707 | 55 | 0.176 | 1.29 | 0.192 | 0.005 | 0.038 | 66 | 49.94 | 44.1 | 12.8 | 1.9 | 839 | 34551 | 4095 | 64.783125
16.05.2026 | 4616514 | SAE1006 | VD | 1598 | 5340 | 27 | NR |  | 0 | 156 | 480 | [14 empty] | 1950 | 50 | 158.4 | 314.4 | 4616514 | 0.054 | 0.02 | 0.002 | 0.057 | 0.411 | 63 | 0.038 | 0.38 | 0.035 | 0.004 | 0.024 | 63 | 53.26 | 50.9 | 11.4 | 1.9 | 828 | 32300 | 4562 | 58.72727
16.05.2026 | 4616515 | SAE1006 | VD | 1600 | 6300 | 65 | NR |  | 0 | 156 | 550 | [14 empty] | 1600 | 50 | 181.5 | 337.5 | 4616515 | 0.17 | 0.02 | 0.005 | 0.0539 | 0.255 | 53 | 0.035 | 0.38 | 0.0219 | 0.005 | 0.011 | 61 | 46.53 | 45.4 | 12 | 1.8 | 820 | 34432 | 3894 | 62.60364
16.05.2026 | 4616516 | C18HMNHT(V)HSI | NVD | 1610 | 9163 | 162 | NR |  | 0 | 132 | 670 | [10 empty] | 1200 |  |  | 150 | 1350 | 50 | 221.1 | 353.1 | 4616516 | 0.037 | 0.01 | 0.001 | 0.066 | 0.854 | 73 | 0.167 | 1.26 | 0.33 | 0.0089 | 0.03 | 64 | 39.83 | 46.1 | 10.1 | 1.2 | 1171 | 23451 | 4020 | 48.51931
16.05.2026 | 4616517 | SAE1006 | VD | 1598 | 4200 | 36 | NR |  | 0 | 276 | 680 | [14 empty] | 1700 | 50 | 224.4 | 500.4 | 4616517 | 0.036 | 0.01 | 0.001 | 0.0589 | 0.418 | 60 | 0.032 | 0.38 | 0.0369 | 0.004 | 0.022 | 54 | 59.75 | 48.6 | 11.3 | 2.3 | 637 | 37887 | 4474 | 59.82158
16.05.2026 | 4616518 | SAE1006 | VD | 1599 | 4140 | 50 | NR |  | 0 | 276 | 650 | [14 empty] | 1950 | 50 | 214.5 | 490.5 | 4616518 | 0.038 | 0.01 | 0.001 | 0.055 | 0.751 | 51 | 0.036 | 0.38 | 0.0369 | 0.004 | 0.02 | 51 | 56.49 | 47.7 | 11.4 | 2.4 | 898 | 36868 | 4426 | 61.44667
16.05.2026 | 4616519 | C18HMNHT(V)HSI | NVD | 1580 | 6195 | 40 | NR |  | 0 | 110 | 120 | [10 empty] | 1600 |  |  | 150 | 1200 | 50 | 39.6 | 149.6 | 4616519 | 0.064 | 0.01 | 0.001 | 0.05 | 0.418 | 47 | 0.178 | 1.27 | 0.3049 | 0.007 | 0.036 | 64 | 64.16 | 51.2 | 13 | 3.3 | 296 | 38463 | 4318 | 57.6945
16.05.2026 | 4616520 | SAE1006 | VD | 1595 | 5496 | 40 | NR |  | 0 | 242 | 450 | [14 empty] | 1900 | 50 | 148.5 | 390.5 | 4616520 | 0.041 | 0.01 | 0.001 | 0.062 | 0.425 | 54 | 0.034 | 0.36 | 0.041 | 0.004 | 0.021 | 64 | 57.61 | 71.4 | 10.6 | 3.6 | 583 | 37278 | 4438 | 62.13
16.05.2026 | 4616521 | C18HMNHT(V)HSI | NVD | 1585 | 3295 | 26 | NR |  | 0 | 132 | 430 | [10 empty] | 1700 |  | 80 | 150 | 1500 | 50 | 141.9 | 273.9 | 4616521 | 0.256 | 0.02 | 0.003 | 0.05 | 0.243 | 47 | 0.171 | 1.28 | 0.331 | 0.0109 | 0.035 | 70 | 49.11 | 43.1 | 12.3 | 1.6 | 494 | 32505 | 3552 | 59.1
16.05.2026 | 4616522 | C18HMNHT(V)HSI | NVD | 1580 | 4034 | 40 | NR |  | 0 | 132 | 100 | [10 empty] | 1700 |  |  | 100 | 880 | 50 | 33 | 165 | 4616522 | 0.336 | 0.01 | 0.005 | 0.069 | 0.492 | 51 | 0.171 | 1.19 | 0.281 | 0.0129 | 0.042 | 64 | 60.91 | 60.8 | 11.8 | 2.9 | 394 | 32882 | 3514 | 59.78545
16.05.2026 | 4616523 | SAE4140 | VD | 1590 | 14452 | 60 | NR |  | 0 | 132 | 200 | [10 empty] | 1500 |  | 50 | 120 | 1550 | 50 | 66 | 198 | 4616523 | 0.479 | 0.01 | 0.002 | 0.0609 | 0.524 | 55 | 0.425 | 0.89 | 0.2359 | 0.003 | 0.031 | 74 | 55.33 | 59.9 | 13 | 2 | 276 | 32521 | 3754 | 60.976875
16.05.2026 | 4616524 | SAE4140 | VD | 1560 | 7260 | 41 | NR |  | 0 | 132 | 200 | [10 empty] | 1100 |  | 88 | 80 | 1250 | 50 | 66 | 198 | 4616524 | 0.084 | 0.01 | 0.001 | 0.0539 | 0.514 | 51 | 0.418 | 0.89 | 0.255 | 0.004 | 0.028 | 71 | 54.5 | 43.9 | 13.9 | 2.2 | 526 | 35676 | 4462 | 57.85297
16.05.2026 | 4616525 | SAE4140 | VD | 1568 | 7975 | 50 | NR |  | 0 | 132 | 450 | [10 empty] | 1100 |  | 30 | 80 | 1400 | 50 | 148.5 | 280.5 | 4616525 | 0.347 | 0.02 | 0.002 | 0.055 | 0.339 | 50 | 0.388 | 0.88 | 0.246 | 0.003 | 0.032 | 74 | 55 | 47 | 13.4 | 2.2 | 723 | 35570 | 3774 | 56.16316
16.05.2026 | 4616526 | SAE4140 | VD | 1550 | 8720 | 110 | NR |  | 0 | 132 | 727 | [10 empty] | 1000 |  | 155 | 80 | 1600 | 50 | 239.91 | 371.91 | 4616526 | 0.043 | 0.01 | 0.004 | 0.0529 | 0.635 | 63 | 0.398 | 0.87 | 0.223 | 0.003 | 0.032 | 67 | 34.38 | 45.1 | 10.1 | 0 | 878 | 29392 | 3336 | 51.86824
17.05.2026 | 4616527 | SA105 | VD | 1613 | 7500 | 50 | NR |  | 0 | 132 | 530 | [10 empty] | 1000 |  |  | 120 | 1700 | 50 | 174.9 | 306.9 | 4616527 | 0.029 | 0.01 | 0.001 | 0.0609 | 0.547 | 64 | 0.202 | 1.26 | 0.2049 | 0.003 | 0.027 | 60 | 51.01 | 65.7 | 13.7 | 0.8 | 848 | 51078 | 4506 | 55.72145
17.05.2026 | 4616528 | SA105 | VD | 1578 | 9908 | 99 | NR |  | 0 | 132 | 355 | [10 empty] | 1400 |  |  | 120 | 1800 | 50 | 117.15 | 249.15 | 4616528 | 0.157 | 0.01 | 0.002 | 0.066 | 0.221 | 55 | 0.203 | 1.25 | 0.191 | 0.003 | 0.03 | 60 | 53.66 | 61.7 | 13.5 | 1 | 218 | 41201 | 3328 | 60.29415
17.05.2026 | 4616529 | SA105 | VD | 1580 | 11720 | 30 | NR |  | 0 | 132 | 450 | [10 empty] | 1400 |  | 140 | 80 | 1900 | 50 | 148.5 | 280.5 | 4616529 | 0.032 | 0.01 | 0.001 | 0.056 | 0.457 | 60 | 0.2 | 1.24 | 0.171 | 0.003 | 0.033 | 64 | 56.28 | 69.3 | 13.7 | 1.4 | 366 | 37922 | 3870 | 61.49514
17.05.2026 | 4616530 | SA105 | VD | 1580 | 12780 | 90 | NR |  | 0 | 144 | 450 | [10 empty] | 1300 |  | 80 | 80 | 1560 | 50 | 148.5 | 292.5 | 4616530 | 0.181 | 0.02 | 0.001 | 0.0509 | 0.382 | 61 | 0.206 | 1.25 | 0.219 | 0.005 | 0.036 | 63 | 59.69 | 48.1 | 12.7 | 1.2 | 370 | 36523 | 3307 | 59.22649
17.05.2026 | 4616531 | C18HMNHT(V)HSI | NVD | 1622 | 10495 | 89 | NR |  | 0 | 144 | 160 | [10 empty] | 1000 |  | 160 | 150 | 1100 | 50 | 52.8 | 196.8 | 4616531 | 0.037 | 0.01 | 0.001 | 0.065 | 0.479 | 57 | 0.16 | 1.27 | 0.337 | 0.007 | 0.036 | 67 | 51.08 | 67.1 | 13.5 | 1.1 | 672 | 33619 | 3950 | 61.12545
17.05.2026 | 4616532 | SA105 | NVD | 1575 | 5481 | 90 | NR |  | 0 | 132 | 350 | [10 empty] | 1600 |  |  | 80 | 1500 | 50 | 115.5 | 247.5 | 4616532 | 0.061 | 0.02 | 0.002 | 0.063 | 0.527 | 61 | 0.2 | 1.25 | 0.216 | 0.003 | 0.036 | 64 | 53.23 | 45.4 | 13 | 1.1 | 532 | 32854 | 3601 | 59.73455
17.05.2026 | 4616533 | C18HMNHT(V)HSI | NVD | 1580 | 2900 | 65 | NR |  | 0 | 132 | 330 | [10 empty] | 1600 |  |  | 100 | 1300 | 50 | 108.9 | 240.9 | 4616533 | 0.226 | 0.02 | 0.001 | 0.064 | 0.18 | 61 | 0.191 | 1.27 | 0.3029 | 0.007 | 0.032 | 67 | 53.3 | 53.2 | 13.2 | 1.3 | 601 | 32619 | 3183 | 63.13355
17.05.2026 | 4616534 | C18HMNHT(V)HSI | NVD | 1590 | 6740 | 76 | 1559 |  | 0 | 132 | 330 | [10 empty] | 1600 |  | 90 | 130 | 1300 | 50 | 108.9 | 240.9 | 4616534 | 0.171 | 0.02 | 0.002 | 0.066 | 0.644 | 57 | 0.193 | 1.22 | 0.226 | 0.01 | 0.039 | 68 | 55.22 | 53.2 | 13.4 | 1.3 | 674 | 36555 | 3890 | 62.66571
17.05.2026 | 4616535 | SA105 | VD | 1610 | 9650 | 63 | 1527 |  | 0 | 132 | 180 | [10 empty] | 1400 |  |  | 80 | 1500 | 50 | 59.4 | 191.4 | 4616535 | 0.036 | 0.01 | 0.001 | 0.0589 | 0.609 | 63 | 0.207 | 1.27 | 0.264 | 0.004 | 0.036 | 63 | 53.61 | 53.4 | 12.9 | 1.3 | 665 | 36283 | 3401 | 60.47167
17.05.2026 | 4616536 | C18HMNHT(V)HSI | NVD | 1594 | 3425 | 27 | NR |  | 0 | 132 | 245 | [10 empty] | 1500 |  | 90 | 135 | 1550 | 50 | 80.85 | 212.85 | 4616536 | 0.042 | 0.01 | 0.001 | 0.0599 | 0.328 | 61 | 0.166 | 1.28 | 0.315 | 0.0089 | 0.032 | 67 | 46.4 | 49.4 | 14.4 | 1.3 | 728 | 36538 | 3871 | 60.89667
17.05.2026 | 4616537 | C18HMNHT(V)HSI | NVD | 1580 | 3471 | 28 | 1525 |  | 0 | 132 | 310 | [10 empty] | 1600 |  | 50 | 125 | 1400 | 50 | 102.3 | 234.3 | 4616537 | 0.027 | 0.01 | 0.001 | 0.063 | 0.585 | 63 | 0.155 | 1.27 | 0.2889 | 0.01 | 0.044 | 68 | 50.4 | 45 | 13 | 0.7 | 858 | 32317 | 3450 | 55.40057
17.05.2026 | 4616538 | C18HMNHT(V)HSI | NVD | 1580 | 4874 | 51 | 1568 |  | 0 | 110 | 255 | [10 empty] | 1600 |  | 60 | 135 | 1000 | 50 | 84.15 | 194.15 | 4616538 | 0.454 | 0.01 | 0.003 | 0.064 | 1.275 | 55 | 0.159 | 1.27 | 0.322 | 0.004 | 0.032 | 68 | 55.04 | 57.5 | 13.5 | 0 | 412 | 29006 | 3135 | 58.012
17.05.2026 | 4616539 | SA105 | VD | 1575 | 8434 | 49 | 1523 |  | 0 | 110 | 200 | [10 empty] | 1600 |  |  | 80 | 1700 | 50 | 66 | 176 | 4616539 | 0.531 | 0.04 | 0.002 | 0.063 | 0.478 | 58 | 0.189 | 1.25 | 0.2059 | 0.006 | 0.024 | 64 | 55.83 | 44.1 | 13.8 | 1.3 | 238 | 34056 | 3396 | 55.22595
17.05.2026 | 4616540 | SA105 | VD | 1575 | 9800 | 77 | NR |  | 0 | 132 | 250 | [10 empty] | 1400 |  |  | 80 | 1350 | 50 | 82.5 | 214.5 | 4616540 | 0.365 | 0.01 | 0.002 | 0.064 | 0.187 | 57 | 0.194 | 1.26 | 0.2409 | 0.005 | 0.031 | 58 | 52.19 | 55.4 | 12.3 | 1.1 | 284 | 28296 | 3092 | 56.592
17.05.2026 | 4616541 | EN1A | NVD | 1625 | 9224 | 148 | 1588 |  | 0 | 66 | 0 | [10 empty] | 1600 |  | 145 | 0 | 1100 | 50 | 0 | 66 | 4616541 | 0.04 | 0.01 | 0.001 | 0.066 | 0.722 | 64 | 0.076 | 1.08 | 0.027 | 0.279 | 0.52 | 66 | 56.52 | 66.2 | 7 | 2.3 | 453 | 31196 | 3580 | 55.05176
17.05.2026 | 4616542 | EN1A | NVD | 1615 | 4753 | 40 | 1554 |  | 0 | 66 | 0 | [10 empty] | 1600 |  |  | 0 | 500 | 50 | 0 | 66 | 4616542 | 0.02 | 0 | 0.006 | 0.0739 | 0.41 | 54 | 0.069 | 1.11 | 0.0539 | 0.266 | 0.655 | 66 | 53.29 | 69 | 11 | 2.6 | 838 | 34307 | 4284 | 51.4605
17.05.2026 | 4616543 | EN1A | NVD | 1615 | 8736 |  | NR |  | 0 | 66 | 0 | [10 empty] | 1600 |  | 100 |  | 600 | 50 | 0 | 66 | 4616543 | 0.024 | 0.01 | 0.007 | 0.0729 | 0.422 | 48 | 0.07 | 1.11 | 0.016 | 0.252 | 0.001 | 66 | 59.53 | 65.4 | 13.8 | 1.9 | 666 | 31774 | 3771 | 54.46971
17.05.2026 | 4616544 | SA105 | VD | 1570 | 4040 | 36 | 1505 |  | 0 | 132 | 450 | [10 empty] | 1600 |  |  | 70 | 1600 | 50 | 148.5 | 280.5 | 4616544 | 0.538 | 0.01 | 0.0109 | 0.07 | 0.318 | 63 | 0.206 | 1.26 | 0.25 | 0.003 | 0.033 | 63 | 59.12 | 56.7 | 14.1 | 0.3 | 477 | 34468 | 3756 | 57.44667
17.05.2026 | 4616545 | SA105 | VD | 1580 | 4050 | 36 | NR |  | 0 | 132 | 350 | [10 empty] | 1600 |  |  | 60 | 1600 | 50 | 115.5 | 247.5 | 4616545 | 0.037 | 0.01 | 0.005 | 0.0709 | 0.237 | 48 | 0.2 | 1.24 | 0.22 | 0.002 | 0.035 | 61 | 53.22 | 63.1 | 14.1 | 0.4 | 510 | 30751 | 3315 | 59.51806
17.05.2026 | 4616546 | SA105 | VD | 1570 | 6720 | 32 | NR |  | 0 | 110 | 1350 | [10 empty] | 1600 |  |  | 50 | 1350 | 50 | 445.5 | 555.5 | 4616546 | 0.11 | 0.01 | 0.008 | 0.0719 | 0.439 | 50 | 0.2 | 1.26 | 0.2069 | 0.006 | 0.038 | 60 | 57.93 | 66.2 | 14.9 | 0.8 | 783 | 33319 | 3911 | 57.11829
17.05.2026 | 4616547 | SA105 | VD | 1560 | 6752 | 50 | NR |  | 0 | 132 | 488 | [10 empty] | 1700 |  |  |  | 1500 | 50 | 161.04 | 293.04 | 4616547 | 0.038 | 0.01 | 0.0089 | 0.0739 | 0.706 | 44 | 0.197 | 1.26 | 0.22 | 0.002 | 0.032 | 54 | 54.45 | 66.2 | 13.9 | 0.7 | 528 | 31800 | 3324 | 54.51429
17.05.2026 | 4616548 | SA105 | VD | 1565 | 6423 | 62 | NR |  | 0 | 132 | 625 | [10 empty] | 1700 |  | 30 |  | 1400 | 50 | 206.25 | 338.25 | 4616548 | 0.06 | 0.01 | 0.0089 | 0.068 | 0.532 | 38 | 0.215 | 1.24 | 0.275 | 0.005 | 0.027 | 60 | 53.75 | 59.8 | 11.7 | 0.9 | 468 | 28622 | 3582 | 55.39742
17.05.2026 | 4616541 | EN1A | NVD | 1625 | 9224 | 148 | 1588 |  | 0 | 66 | 0 | [10 empty] | 1600 |  | 145 | 0 | 1100 | 50 | 0 | 66 | 4616541 | 0.04 | 0.01 | 0.001 | 0.066 | 0.722 | 64 | 0.076 | 1.08 | 0.027 | 0.279 | 0.52 | 66 | 56.52 | 66.2 | 7 | 2.3 | 453 | 31196 | 3580 | 55.05176
17.05.2026 | 4616550 | SA105 | VD | 1565 | 7194 | 48 | NR |  | 0 | 132 | 488 | [10 empty] | 1700 |  |  |  | 1550 | 50 | 161.04 | 293.04 | 4616550 | 0.923 | 0.02 | 0.007 | 0.0609 | 0.387 | 55 | 0.206 | 1.25 | 0.2109 | 0.003 | 0.032 | 60 | 54.46 | 50.2 | 12.1 | 0.8 | 531 | 33216 | 3415 | 58.61647
17.05.2026 | 4616551 | SA105 | VD | 1565 | 4897 | 45 | NR |  | 0 | 132 | 450 | [10 empty] | 1600 |  |  |  | 1550 | 50 | 148.5 | 280.5 | 4616551 | [6 empty] | 0.196 | 1.24 | 0.225 | 0.003 | 0.032 | 60 | 54.67 | 54.2 | 11.2 | 1 | 1135 | 32724 | 3438 | 59.49818
17.05.2026 | 4616552 | SA105 | VD | 1565 | 6873 | 70 | NR |  | 0 | 132 | 455 | [10 empty] | 1600 |  |  |  | 1550 | 50 | 150.15 | 282.15 | 4616552 | 0.574 | 0.01 | 0.005 | 0.064 | 0.298 | 41 | 0.206 | 1.23 | 0.229 | 0.003 | 0.033 | 54 | 56.66 | 65.2 | 11.5 | 0.8 | 766 | 31668 | 3124 | 59.3775
17.05.2026 | 4616553 | SAE1045 | VD | 1595 | 7985 | 55 | NR |  | 0 | 132 | 200 | [10 empty] | 1200 |  | 150 |  | 1250 | 50 | 66 | 198 | 4616553 | 0.031 | 0.02 | 0.001 | 0.05 | 0.061 | 67 | 0.454 | 0.7 | 0.224 | 0.021 | 0.031 | 64 | 53.34 | 50.2 | 11.2 | 0.8 | 544 | 34260 | 3427 | 62.29091
17.05.2026 | 4616554 | SA105 | VD | 1620 | 7308 | 52 | 1523 |  | 0 | 132 | 533 | [10 empty] | 1600 |  |  |  | 1550 | 50 | 175.89 | 307.89 | 4616554 | 0.06 | 0.01 | 0.001 | 0.05 | 0.461 | 51 | 0.198 | 1.24 | 0.2099 | 0.005 | 0.035 | 66 | 57.19 | 48.2 | 10.3 | 0.5 | 783 | 34565 | 3355 | 60.99706
17.05.2026 | 4616555 | SAE1045 | VD | 1580 | 6158 | 50 | NR |  | 0 | 132 | 580 | [10 empty] | 1200 |  | 370 | 100 | 1400 | 50 | 191.4 | 323.4 | 4616555 | 0.036 | 0.01 | 0.001 | 0.05 | 0.574 | 61 | 0.443 | 0.7 | 0.195 | 0.025 | 0.034 | 61 | 59.71 | 50.1 | 12.7 | 0.3 | 342 | 33214 | 3604 | 58.61294
17.05.2026 | 4616556 | SA105 | VD | 1560 | 4960 | 33 | NR |  | 0 | 144 | 255 | [10 empty] | 1600 |  |  | 70 | 1250 | 50 | 84.15 | 228.15 | 4616556 | 0.197 | 0.03 | 0.001 | 0.0519 | 0.613 | 63 | 0.21 | 1.23 | 0.247 | 0.003 | 0.035 | 60 | 55.3 | 42.1 | 10.7 | 0.5 | 465 | 27179 | 3066 | 56.23241
17.05.2026 | 4616557 | SA105 | VD | 1560 | 5442 | 60 | NR |  | 0 | 132 | 400 | [10 empty] | 1600 |  |  | 70 | 1635 | 50 | 132 | 264 | 4616557 | 0.061 | 0.01 | 0.001 | 0.0529 | 0.638 | 60 | 0.208 | 1.27 | 0.245 | 0.003 | 0.041 | 58 | 61.98 | 65.2 | 13.1 | 0.8 | 467 | 33213 | 3425 | 60.38727
17.05.2026 | 4616558 | SA105 | VD | 1560 | 6794 | 65 | NR |  | 0 | 132 | 420 | [10 empty] | 1400 |  |  | 70 | 1350 | 50 | 138.6 | 270.6 | 4616558 | 0.061 | 0.01 | 0.001 | 0.062 | 0.42 | 70 | 0.199 | 1.23 | 0.2049 | 0.004 | 0.039 | 61 | 59.67 | 64.7 | 13.3 | 0.9 | 587 | 34040 | 3825 | 60.07059
18.05.2026 | 4616559 | SA105 | VD | 1560 | 7048 |  | NR |  | 0 | 132 | 285 | [10 empty] | 1400 |  |  | 70 | 1300 | 50 | 94.05 | 226.05 | 4616559 | 0.067 | 0.01 | 0.002 | 0.07 | 0.392 | 58 | 0.203 | 1.23 | 0.2 | 0.003 | 0.029 | 61 | 58.67 | 66.4 | 13.2 | 0.9 | 353 | 32718 | 3631 | 61.34625
18.05.2026 | 4616560 | SA105 | VD | 1560 | 5851 | 95 | 1530 |  | 0 | 132 | 160 | [10 empty] | 1400 |  |  |  | 1250 | 50 | 52.8 | 184.8 | 4616560 | 0.071 | 0.01 | 0.004 | 0.0719 | 0.547 | 74 | 0.206 | 1.26 | 0.2389 | 0.003 | 0.031 | 61 | 58.46 | 62.5 | 13.1 | 0.8 | 461 | 32596 | 3360 | 59.26545
18.05.2026 | 4616561 | JSPHTLSV | NVD | 1570 | 6400 | 70 | 1532 |  | 0 | 132 | 270 | [10 empty] | 1400 |  |  | 150 | 1450 | 50 | 89.1 | 221.1 | 4616561 | 0.082 | 0.01 | 0.001 | 0.055 | 0.787 | 58 | 0.183 | 1.28 | 0.202 | 0.006 | 0.035 | 67 | 60.39 | 61.3 | 12.8 | 0.8 | 455 | 31948 | 3578 | 58.08727
18.05.2026 | 4616562 | SA105 | VD | 1560 | 6570 | 50 | 1543 |  | 0 | 132 | 100 | [10 empty] | 1600 |  |  |  | 1250 | 50 | 33 | 165 | 4616562 | 0.067 | 0.01 | 0.001 | 0.0599 | 0.346 | 64 | 0.199 | 1.23 | 0.2229 | 0.0036 | 0.037 | 61 | 54.76 | 66.8 | 13.3 | 0.8 | 560 | 33501 | 3740 | 59.11941
18.05.2026 | 4616563 | JSPHTLSV | NVD | 1575 | 4200 |  | NR |  | 0 | 156 | 0 | [10 empty] | 1600 |  |  | 120 | 1050 | 50 | 0 | 156 | 4616563 | 0.601 | 0.03 | 0.005 | 0.069 | 0.388 | 64 | 0.169 | 1.26 | 0.201 | 0.01 | 0.031 | 67 | 55.2 | 46.1 | 11.5 | 0.8 | 440 | 32338 | 3340 | 60.63375
18.05.2026 | 4616564 | SA105 | VD | 1560 | 4325 | 39 | NR |  | 0 | 132 | 260 | [10 empty] | 1400 |  |  | 100 | 1300 | 50 | 85.8 | 217.8 | 4616564 | 0.031 | 0.02 | 0.001 | 0.0509 | 0.707 | 64 | 0.2 | 1.21 | 0.199 | 0.004 | 0.037 | 58 | 56.1 | 50.4 | 11.5 | 0.7 | 457 | 33279 | 3528 | 60.50727
17.05.2026 | 4616565 | SA105 | VD | 1560 | 6752 | 50 | NR |  | 0 | 132 | 488 | [10 empty] | 1700 |  |  |  | 1500 | 50 | 161.04 | 293.04 | 4616565 | 0.097 | 0.03 | 0.002 | 0.063 | 0.308 | 61 | 0.201 | 1.25 | 0.222 | 0.003 | 0.036 | 61 | 65.08 | 45.4 | 10.6 | 1.1 | 509 | 31809 | 4210 | 59.641875
18.05.2026 | 4616566 | F-65 | VD | 1565 | 7010 | 35 | 1577 |  | 0 | 132 | 476 | [10 empty] | 1600 |  |  | 50 | 1650 | 50 | 157.08 | 289.08 | 4616566 | 0.034 | 0.01 | 0.001 | 0.0609 | 0.812 | 77 | 0.161 | 1.46 | 0.27 | 0.005 | 0.025 | 64 | 61.1 | 58.5 | 12.6 | 1.2 | 886 | 32111 | 3986 | 60.208125
18.05.2026 | 4616567 | F-65 | VD | 1570 | 4825 | 54 | 1505 |  | 0 | 132 | 350 | [10 empty] | 1300 |  |  | 80 | 1800 | 50 | 115.5 | 247.5 | 4616567 | 0.025 | 0.01 | 0.001 | 0.05 | 0.638 | 71 | 0.181 | 1.46 | 0.274 | 0.004 | 0.029 | 60 | 61.88 | 48.9 | 12.9 | 0.9 | 629 | 39057 | 3766 | 57.15659
18.05.2026 | 4616568 | F-65 | VD | 1570 | 6943 | 49 | 1564 |  | 0 | 132 | 570 | [10 empty] | 1600 |  |  | 50 | 1600 | 50 | 188.1 | 320.1 | 4616568 | 0.346 | 0.02 | 0.004 | 0.056 | 0.665 | 68 | 0.178 | 1.44 | 0.2753 | 0.0043 | 0.029 | 64 | 57.73 | 60.8 | 14.1 | 1.5 | 355 | 36493 | 3675 | 57.62053
18.05.2026 | 4616569 | JSPHTLSV | NVD | 1603 | 8566 | 94 | NR |  | 0 | 132 | 288 | [10 empty] | 1600 |  |  | 133 | 1250 | 50 | 95.04 | 227.04 | 4616569 | [6 empty] | 0.191 | 1.29 | 0.198 | 0.004 | 0.031 | 67 | 53.51 | 53.8 | 12.5 | 1 | 314 | 32751 | 3545 | 61.408125
18.05.2026 | 4616570 | F-65 | VD | 1565 | 6298 | 43 | 1520 |  | 0 | 132 | 340 | [10 empty] | 1600 |  |  | 50 | 1300 | 50 | 112.2 | 244.2 | 4616570 | 0.074 | 0.01 | 0.002 | 0.057 | 0.654 | 63 | 0.158 | 1.42 | 0.272 | 0.003 | 0.033 | 55 | 56.95 | 66.1 | 14 | 1.4 | 570 | 34940 | 3527 | 58.23333
18.05.2026 | 4616571 | F-65 | VD | 1565 | 7010 | 35 | 1577 |  | 0 | 132 | 476 | [10 empty] | 1600 |  |  | 50 | 1650 | 50 | 157.08 | 289.08 | 4616571 | 0.244 | 0.01 | 0.003 | 0.064 | 0.481 | 67 | 0.176 | 1.44 | 0.279 | 0.003 | 0.025 | 64 | 55.51 | 63.3 | 15.4 | 1.2 | 574 | 33112 | 3723 | 58.43294
18.05.2026 | 4616572 | JSPHTLSV | NVD | 1575 | 2721 | 29 | 1520 |  | 0 | 132 | 128 | [10 empty] | 1600 |  |  | 135 | 1100 | 50 | 42.24 | 174.24 | 4616572 | 0.063 | 0.01 | 0.001 | 0.069 | 0.445 | 61 | 0.194 | 1.3 | 0.2039 | 0.0149 | 0.042 | 64 | 58.64 | 67.5 | 15.1 | 0.7 | 505 | 34101 | 3841 | 56.835
18.05.2026 | 4616573 | JSPHTLSV | NVD | 1580 | 3003 | 27 | 1550 |  | 0 | 132 | 155 | [10 empty] | 1600 |  |  | 135 | 1550 | 50 | 51.15 | 183.15 | 4616573 | 0.099 | 0.01 | 0.001 | 0.0599 | 0.561 | 64 | 0.191 | 1.28 | 0.1809 | 0.0129 | 0.031 | 64 | 56.38 | 69.2 | 14.7 | 1.6 | 503 | 34675 | 4201 | 57.79167
18.05.2026 | 4616574 | SUP11A(MOD) | NVD | 1575 | 4941 | 33 | 1559 |  | 0 | 132 | 370 | [10 empty] | 1500 |  |  | 200 | 1499 | 50 | 122.1 | 254.1 | 4616574 | 0.121 | 0.01 | 0.001 | 0.057 | 0.468 | 64 | 0.6 | 0.94 | 0.259 | 0.005 | 0.03 | 61 | 56.72 | 66.1 | 15.06 | 1.1 | 417 | 33259 | 3876 | 55.43167
18.05.2026 | 4616575 | SUP11A(MOD) | NVD | 1540 | 7512 |  | NR |  | 0 | 132 | 266 | [10 empty] | 1600 |  |  | 130 | 1100 | 50 | 87.78 | 219.78 | 4616575 | 0.068 | 0.01 | 0.001 | 0.063 | 0.341 | 67 | 0.604 | 0.95 | 0.2939 | 0.005 | 0.03 | 67 | 53.91 | 65.3 | 13.4 | 1.1 | 471 | 30864 | 3272 | 57.87
18.05.2026 | 4616576 | SUP11A(MOD) | NVD | 1540 | 6835 | 54 | 1528 |  | 0 | 132 | 200 | [10 empty] | 1500 |  |  | 150 | 1100 | 50 | 66 | 198 | 4616576 | 0.066 | 0.01 | 0.001 | 0.05 | 0.441 | 63 | 0.617 | 0.93 | 0.2359 | 0.003 | 0.027 | 74 | 45.79 | 58.5 | 14.3 | 1 | 188 | 31321 | 3357 | 55.27235
18.05.2026 | 4616577 | SUP11A(MOD) | NVD | 1545 | 6834 | 57 | 1523 |  | 0 | 132 | 450 | [10 empty] | 1400 |  | 30 | 150 | 1300 | 50 | 148.5 | 280.5 | 4616577 | 0.808 | 0.01 | 0.003 | 0.062 | 0.567 | 63 | 0.597 | 0.89 | 0.2069 | 0.0109 | 0.013 | 79 | 62.04 | 65.7 | 12.2 | 1 | 659 | 34803 | 3890 | 58.005
18.05.2026 | 4616578 | SUP11A(MOD) | NVD | 1540 | 4479 | 50 | 1550 |  | 0 | 132 | 480 | [10 empty] | 1600 |  |  | 150 | 1200 | 50 | 158.4 | 290.4 | 4616578 | 0.351 | 0.03 | 0.003 | 0.0539 | 0.43 | 61 | 0.62 | 0.95 | 0.258 | 0.004 | 0.026 | 74 | 58.19 | 52.6 | 10.8 | 0.6 | 674 | 36791 | 3263 | 61.31833
18.05.2026 | 4616579 | SUP11A(MOD) | NVD | 1540 | 7512 |  | NR |  | 0 | 132 | 266 | [10 empty] | 1600 |  |  | 130 | 1100 | 50 | 87.78 | 219.78 | 4616579 | 0.081 | 0.01 | 0.001 | 0.068 | 0.546 | 57 | 0.595 | 0.92 | 0.267 | 0.003 | 0.03 | 74 | 60.95 | 63.5 | 11.7 | 1.1 | 468 | 32087 | 3589 | 60.163125
18.05.2026 | 4616580 | SUP11A(MOD) | NVD | 1550 | 5729 |  | NR |  | 0 | 132 | 100 | [10 empty] | 1600 |  |  | 150 | 1250 | 50 | 33 | 165 | 4616580 | 0.261 | 0.01 | 0.001 | 0.065 | 0.154 | 67 | 0.614 | 0.94 | 0.2069 | 0.008 | 0.023 | 74 | 61.15 | 60.8 | 11.9 | 0.7 | 623 |  | 3767 | 0
18.05.2026 | 4616581 | SUP11A(MOD) | NVD | 1550 | 5503 | 33 | 1559 |  | 0 | 132 | 370 | [10 empty] | 1500 |  |  | 200 | 1499 | 50 | 122.1 | 254.1 | 4616581 | 0.217 | 0.02 | 0.001 | 0.065 | 0.309 | 54 | 0.606 | 0.95 | 0.219 | 0.007 | 0.036 | 74 | 54.94 | 65.6 | 12.2 | 1 | 591 | 29913 | 3440 | 59.826
18.05.2026 | 4616582 | SUP11A(MOD) | NVD | 1540 | 7512 |  | NR |  | 0 | 132 | 266 | [10 empty] | 1600 |  |  | 130 | 1100 | 50 | 87.78 | 219.78 | 4616582 | 0.253 | 0.02 | 0.002 | 0.0599 | 0.285 | 64 | 0.598 | 0.94 | 0.245 | 0.003 | 0.011 | 71 | 65.99 | 57.4 | 11.4 | 1.1 | 888 | 32669 | 3669 | 63.23032
18.05.2026 | 4616583 | ASTMA572GR50 | NVD | 1610 | 6610 |  | NR |  | 0 | 132 | 450 | [10 empty] | 1600 |  |  | 150 | 1300 | 50 | 148.5 | 280.5 | 4616583 | 0.039 | 0.01 | 0.001 | 0.0519 | 0.397 | 61 | 0.185 | 1.34 | 0.194 | 0.005 | 0.03 | 60 | 57.75 | 64.3 | 11.8 | 0.7 | 638 | 28794 | 3439 | 55.73032
18.05.2026 | 4616584 | ASTMA572GR50 | NVD | 1570 | 5554 | 77 | NR |  | 0 | 132 | 500 | [10 empty] | 1600 |  |  | 110 | 1300 | 50 | 165 | 297 | 4616584 | 0.35 | 0.01 | 0.003 | 0.058 | 0.448 | 64 | 0.18 | 1.34 | 0.196 | 0.006 | 0.035 | 64 | 50.94 | 53.9 | 12.2 | 0 | 602 | 32369 | 3439 | 60.691875
18.05.2026 | 4616585 | ASTMA572GR50 | NVD | 1571 | 6138 | 90 | NR |  | 0 | 144 | 470 | [10 empty] | 1600 |  |  | 120 | 1150 | 50 | 155.1 | 299.1 | 4616585 | 0.05 | 0.01 | 0.001 | 0.0599 | 0.367 | 64 | 0.188 | 1.32 | 0.182 | 0.007 | 0.032 | 66 | 64.9 | 65.2 | 12.6 | 0.9 | 416 | 33859 | 3584 | 59.75118
18.05.2026 | 4616586 | ASTMA572GR50 | NVD | 1590 | 6447 | 54 | NR |  | 0 | 132 | 30 | [10 empty] | 1600 |  |  | 140 | 1500 | 50 | 9.9 | 141.9 | 4616586 | 0.036 | 0.01 | 0.001 | 0.065 | 0.482 | 67 | 0.194 | 1.34 | 0.159 | 0.012 | 0.031 | 63 | 54.38 | 62.36 | 12.5 | 0.1 | 518 | 31307 | 3782 | 62.614
18.05.2026 | 4616587 | ASTMA572GR50 | NVD | 1580 | 3900 | 50 | NR |  | 0 | 132 | 0 | [10 empty] | 1600 |  |  | 133 | 1200 | 50 | 0 | 132 | 4616587 | 0.039 | 0.01 | 0.001 | 0.0589 | 0.448 | 64 | 0.178 | 1.31 | 0.201 | 0.0149 | 0.048 | 63 | 55.32 | 58.3 | 12.8 | 0 | 552 | 29469 | 3687 | 58.938
18.05.2026 | 4616588 | ASTMA572GR50 | NVD | 1575 | 3883 | 60 | NR |  | 0 | 144 | 260 | [10 empty] | 1600 |  |  | 120 | 1200 | 50 | 85.8 | 229.8 | 4616588 | 0.068 | 0.01 | 0.003 | 0.062 | 0.57 | 64 | 0.201 | 1.32 | 0.196 | 0.0129 | 0.029 | 64 | 54.41 | 66.5 | 13.7 | 0 | 735 | 32870 | 3954 | 59.76364
19.05.2026 | 4616589 | JSPHTLSV | NVD | 1585 | 9500 | 50 | NR |  | 0 | 132 | 650 | [10 empty] | 1600 |  | 180 | 130 | 1300 | 50 | 214.5 | 346.5 | 4616589 | 0.258 | 0.02 | 0.002 | 0.064 | 0.503 | 63 | 0.188 | 1.3 | 0.185 | 0.0089 | 0.031 | 66 | 46.34 | 39.9 | 12.9 | 0.7 | 728 | 32814 | 3294 | 63.51097
19.05.2026 | 4616590 | ASTMA572GR50 | NVD | 1580 | 5392 | 62 | 1523 |  | 0 | 144 | 380 | [10 empty] | 1600 |  |  | 110 | 1150 | 50 | 125.4 | 269.4 | 4616590 | 0.078 | 0.01 | 0.001 | 0.064 | 0.572 | 63 | 0.174 | 1.32 | 0.1744 | 0.0109 | 0.035 | 64 | 60.09 | 62.9 | 14.1 | 1.1 | 413 | 33467 | 3527 | 60.84909
19.05.2026 | 4616591 | ASTMA572GR50 | NVD | 1585 | 4500 | 66 | NR |  | 0 | 132 | 170 | [10 empty] | 1600 |  |  | 130 | 1200 | 50 | 56.1 | 188.1 | 4616591 | 0.127 | 0.01 | 0.001 | 0.062 | 0.416 | 54 | 0.189 | 1.33 | 0.2039 | 0.006 | 0.025 | 64 | 61.27 | 63.5 | 13.9 | 1.3 | 347 | 34185 | 3835 | 60.32647
19.05.2026 | 4616592 | JSPHTLSV | NVD | 1610 | 6745 | 55 | 1532 |  | 0 | 144 | 415 | [10 empty] | 1600 |  |  | 150 | 1200 | 50 | 136.95 | 280.95 | 4616592 | 0.12 | 0.01 | 0.0109 | 0.066 | 0.338 | 61 | 0.19 | 1.26 | 0.19 | 0.008 | 0.031 | 63 | 61.02 | 64.5 | 14.1 | 1.2 | 287 | 33155 | 3918 | 64.17097
19.05.2026 | 4616593 | ASTMA572GR50 | NVD | 1575 | 3079 | 38 | NR |  | 0 | 132 | 390 | [10 empty] | 1600 |  |  | 130 | 1350 | 50 | 128.7 | 260.7 | 4616593 | 0.023 | 0.01 | 0.001 | 0.063 | 0.502 | 58 | 0.183 | 1.29 | 0.1779 | 0.012 | 0.032 | 58 | 56.33 | 63.2 | 14.5 | 1.1 | 521 | 33192 | 4261 | 64.24258
19.05.2026 | 4616594 | ASTMA572GR50 | NVD | 1584 | 5505 | 65 | 1525 |  | 0 | 144 | 270 | [10 empty] | 1600 |  | 30 | 120 | 1300 | 50 | 89.1 | 233.1 | 4616594 | 0.059 | 0.01 | 0.001 | 0.066 | 0.691 | 53 | 0.18 | 1.33 | 0.182 | 0.008 | 0.032 | 64 | 62.45 | 61.2 | 14.2 | 1.2 | 434 | 30589 | 4039 | 57.354375
19.05.2026 | 4616595 | JSPHTLSV | NVD | 1575 | 2800 | 36 | NR |  | 0 | 132 | 80 | [10 empty] | 1600 |  |  | 120 | 1200 | 50 | 26.4 | 158.4 | 4616595 | 0.15 | 0.01 | 0.374 | 0.0749 | 0.346 | 64 | 0.186 | 1.27 | 0.2129 | 0.0089 | 0.033 | 64 | 63.07 | 58.8 | 14.1 | 1.1 | 387 | 29713 | 3802 | 57.50903
19.05.2026 | 4616596 | ASTMA572GR50 | NVD | 1575 | 3129 | 45 | 1543 |  | 0 | 132 | 91 | [10 empty] | 1600 |  |  | 125 | 1200 | 50 | 30.03 | 162.03 | 4616596 | 0.063 | 0.03 | 0.001 | 0.063 | 0.221 | 51 | 0.188 | 1.32 | 0.1779 | 0.012 | 0.031 | 67 | 57.78 | 32.8 | 13.4 | 1.2 | 941 | 33312 | 3616 | 64.47484
19.05.2026 | 4616597 | ASTMA572GR50 | NVD | 1570 | 3400 | 46 | 1542 |  | 0 | 132 | 70 | [10 empty] | 1600 |  |  | 100 | 1200 | 50 | 23.1 | 155.1 | 4616597 | 0.144 | 0.01 | 0.003 | 0.0749 | 0.688 | 64 | 0.184 | 1.34 | 0.2099 | 0.008 | 0.032 | 68 | 48.54 | 63.3 | 13.7 | 1.1 | 266 | 32118 | 3558 | 62.16387
19.05.2026 | 4616598 | ASTMA572GR50 | NVD | 1578 | 5230 | 54 | NR |  | 0 | 132 | 88 | [10 empty] | 1600 |  |  | 100 | 1200 | 50 | 29.04 | 161.04 | 4616598 | 0.094 | 0.01 | 0.008 | 0.066 | 0.433 | 53 | 0.179 | 1.32 | 0.193 | 0.006 | 0.03 | 61 | 53.39 | 60.9 | 13.7 | 1 | 179 | 28517 | 3271 | 61.10786
19.05.2026 | 4616599 | ASTMA572GR50 | NVD | 1565 | 3787 | 72 | 1505 |  | 0 | 132 | 375 | [10 empty] | 1600 |  |  | 111 | 1000 | 50 | 123.75 | 255.75 | 4616599 | 0.05 | 0.01 | 0.001 | 0.064 | 0.538 | 54 | 0.177 | 1.31 | 0.202 | 0.006 | 0.026 | 64 | 53.82 | 56.5 | 13.4 | 1 | 194 | 29825 | 3396 | 61.7069
19.05.2026 | 4616600 | ASTMA572GR50 | NVD | 1570 | 8910 | 85 | 1505 |  | 0 | 132 | 500 | [10 empty] | 1600 |  |  | 110 | 1500 | 50 | 165 | 297 | 4616600 | 0.035 | 0.01 | 0.001 | 0.0589 | 0.481 | 61 | 0.192 | 1.38 | 0.1799 | 0.0129 | 0.034 | 64 | 49.03 | 66.4 | 14.4 | 0.9 | 224 | 34920 | 3783 | 63.49091
19.05.2026 | 4616601 | SS540LSV | NVD | 1575 | 6764 | 184 | 1535 |  | 0 | 132 | 196 | [10 empty] | 1600 |  |  | 125 | 1300 | 50 | 64.68 | 196.68 | 4616601 | 0.048 | 0.01 | 0.001 | 0.068 | 0.414 | 55 | 0.238 | 1.42 | 0.229 | 0.006 | 0.028 | 79 | 58.78 | 69.2 | 14 | 0.8 | 344 | 35849 | 3652 | 63.26294
19.05.2026 | 4616602 | SS540LSV | NVD | 1610 | 5750 | 41 | 1522 |  | 0 | 132 | 83 | [10 empty] | 1600 |  |  | 122 | 1350 | 50 | 27.39 | 159.39 | 4616602 | 0.041 | 0.01 | 0.001 | 0.055 | 0.467 | 57 | 0.235 | 1.44 | 0.228 | 0.01 | 0.032 | 70 | 62.03 | 66.7 | 14.7 | 1.1 | 475 | 34066 | 4210 | 61.93818
19.05.2026 | 4616603 | SS540LSV | NVD | 1575 | 5654 | 50 | NR |  | 0 | 132 | 311 | [10 empty] | 1600 |  |  | 111 | 1400 | 50 | 102.63 | 234.63 | 4616603 | [6 empty] | 0.213 | 1.43 | 0.202 | 0.005 | 0.036 | 79 | 53.08 | 63.3 | 15.1 | 1.3 | 1016 | 32072 | 3633 | 62.07484
19.05.2026 | 4616604 | SS540LSV | NVD | 1575 | 8046 | 135 | 1535 |  | 0 | 132 | 286 | [10 empty] | 1400 |  |  | 110 | 1450 | 50 | 94.38 | 226.38 | 4616604 | 0.087 | 0.01 | 0.001 | 0.07 | 0.372 | 64 | 0.211 | 1.46 | 0.2349 | 0.004 | 0.028 | 74 | 59.35 | 62.1 | 14.6 | 1.1 | 1034 | 32812 | 4270 | 59.65818
19.05.2026 | 4616605 | SS540LSV | NVD | 1575 | 5349 | 58 | NR |  | 0 | 132 | 588 | [10 empty] | 1400 |  |  | 100 | 1400 | 50 | 194.04 | 326.04 | 4616605 | 0.041 | 0.01 | 0.001 | 0.05 | 0.247 | 61 | 0.212 | 1.39 | 0.192 | 0.0089 | 0.034 | 83 | 52.33 | 66.2 | 15.4 | 1.3 | 937 | 30998 | 3734 | 59.99613
19.05.2026 | 4616606 | SS540LSV | NVD | 1570 | 6424 | 110 | 1550 |  | 0 | 132 | 210 | [10 empty] | 1400 |  |  | 115 | 1000 | 50 | 69.3 | 201.3 | 4616606 | 0.791 | 0.02 | 0.004 | 0.0539 | 0.486 | 55 | 0.216 | 1.42 | 0.203 | 0.004 | 0.031 | 82 | 56.08 | 62.6 | 15 | 1.2 | 731 | 32589 | 3699 | 61.104375
19.05.2026 | 4616607 | SS540LSV | NVD | 1573 | 6721 | 71 | NR |  | 0 | 66 | 666 | [10 empty] | 1700 |  |  | 100 | 1400 | 50 | 219.78 | 285.78 | 4616607 | 0.051 | 0.01 | 0.001 | 0.05 | 0.356 | 64 | 0.216 | 1.43 | 0.2129 | 0.006 | 0.039 | 82 | 54.89 | 51 | 14.5 | 1.3 | 564 | 38732 | 3658 | 61.15579
19.05.2026 | 4616608 | SS540LSV | NVD | 1575 | 5512 | 85 | 1545 |  | 0 | 44 | 162 | [10 empty] | 1700 |  |  | 125 | 1300 | 50 | 53.46 | 97.46 | 4616608 | 0.258 | 0.01 | 0.003 | 0.0539 | 0.621 | 64 | 0.221 | 1.46 | 0.234 | 0.007 | 0.025 | 80 | 49.6 | 70.1 | 14.5 | 1.1 | 893 | 34839 | 3798 | 63.34364
19.05.2026 | 4616609 | C18HMN | NVD | 1605 | 6276 | 135 | NR |  | 0 | 44 | 625 | [10 empty] | 1700 |  |  | 150 | 1200 | 50 | 206.25 | 250.25 | 4616609 | 0.395 | 0.01 | 0.003 | 0.0609 | 0.583 | 54 | 0.161 | 1.17 | 0.225 | 0.004 | 0.023 | 67 | 58.45 | 65.8 | 15.3 | 1.3 | 283 | 34002 | 3684 | 60.00353
19.05.2026 | 4616610 | SS540LSV | NVD | 1575 | 5754 | 63 | NR |  | 0 | 66 | 585 | [10 empty] | 1700 |  |  | 122 | 1300 | 50 | 193.05 | 259.05 | 4616610 | 0.043 | 0.01 | 0.001 | 0.0509 | 0.446 | 54 | 0.222 | 1.43 | 0.199 | 0.008 | 0.035 | 80 | 53.24 | 62.8 | 14.3 | 1 | 285 | 29696 | 3545 | 59.392
19.05.2026 | 4616611 | SS540LSV | NVD | 1575 | 4339 | 70 | NR |  | 0 | 44 | 650 | [10 empty] | 1500 |  |  | 110 | 1050 | 50 | 214.5 | 258.5 | 4616611 | 0.105 | 0.01 | 0.001 | 0.05 | 0.475 | 64 | 0.214 | 1.42 | 0.216 | 0.008 | 0.033 | 88 | 63 | 60.8 | 14.3 | 1.3 | 645 | 33682 | 4226 | 61.24
19.05.2026 | 4616612 | C18HMN | NVD | 1580 | 4661 | 52 | NR |  | 0 | 66 | 460 | [10 empty] | 1400 |  |  | 122 | 1100 | 50 | 151.8 | 217.8 | 4616612 | [6 empty] | 0.174 | 1.18 | 0.198 | 0.012 | 0.031 | 63 | 51.78 | 60 | 13.1 | 1.2 | 543 | 31980 | 3489 | 61.89677
19.05.2026 | 4616613 | C18HMN | NVD | 1567 | 3587 | 22 | NR |  | 0 | 44 | 570 | [10 empty] | 1500 |  |  | 110 | 1000 | 50 | 188.1 | 232.1 | 4616613 | 0.221 | 0.02 | 0.001 | 0.063 | 0.446 | 58 | 0.182 | 1.2 | 0.198 | 0.008 | 0.032 | 67 | 54.67 | 62.3 | 13.2 | 2 | 569 | 33367 | 3375 | 64.58129
19.05.2026 | 4616614 | C18HMN | NVD | 1565 | 3411 | 43 | NR |  | 0 | 44 | 500 | [10 empty] | 1600 |  |  | 110 | 1000 | 50 | 165 | 209 | 4616614 | 0.514 | 0.01 | 0.002 | 0.062 | 0.357 | 57 | 0.17 | 1.17 | 0.1769 | 0.016 | 0.023 | 63 | 52.34 | 63.1 | 13 | 2 | 552 | 31572 | 3319 | 63.144
19.05.2026 | 4616615 | C18HMN | NVD | 1565 | 3848 | 58 | NR |  | 0 | 44 | 450 | [10 empty] | 1600 |  |  | 110 | 1000 | 50 | 148.5 | 192.5 | 4616615 | 0.524 | 0.04 | 0.005 | 0.066 | 0.478 | 51 | 0.173 | 1.18 | 0.202 | 0.0089 | 0.033 | 66 | 45.2 | 43.7 | 12 | 2 | 1229 | 32508 | 3688 | 65.016
19.05.2026 | 4616616 | ASTMA572GR50 | NVD | 1565 | 4786 | 53 | NR |  | 0 | 66 | 453 | [10 empty] | 1400 |  |  | 122 | 1050 | 50 | 149.49 | 215.49 | 4616616 | 0.717 | 0.02 | 0.007 | 0.0719 | 0.397 | 54 | 0.182 | 1.36 | 0.226 | 0.008 | 0.031 | 71 | 60.57 | 58.2 | 12.7 | 2 | 1255 | 31902 | 3691 | 59.81625
19.05.2026 | 4616617 | ASTMA572GR50 | NVD | 1565 | 4529 | 56 | NR |  | 0 | 44 | 450 | [10 empty] | 1600 |  |  | 110 | 1000 | 50 | 148.5 | 192.5 | 4616617 | 0.032 | 0.01 | 0.001 | 0.065 | 0.559 | 61 | 0.185 | 1.45 | 0.189 | 0.01 | 0.028 | 74 | 52.59 | 48.6 | 12.8 | 1.6 | 1313 | 36198 | 4196 | 60.33
19.05.2026 | 4616618 | ASTMA572GR50 | NVD | 1578 | 2910 | 74 | NR |  | 0 | 44 | 500 | [10 empty] | 1600 |  |  | 110 | 1000 | 50 | 165 | 209 | 4616618 | 0.039 | 0.01 | 0.001 | 0.065 | 0.671 | 53 | 0.186 | 1.4 | 0.221 | 0.008 | 0.029 | 71 | 61.73 | 59 | 12.8 | 1.2 | 1000 | 32581 | 3963 | 61.089375
19.05.2026 | 4616619 | ASTMA572GR50 | NVD | 1580 | 3828 | 69 | 1534 |  | 0 | 66 | 450 | [10 empty] | 1600 |  |  | 110 | 1000 | 50 | 148.5 | 214.5 | 4616619 | 0.071 | 0.01 | 0.001 | 0.068 | 0.436 | 57 | 0.19 | 1.33 | 0.23 | 0.0109 | 0.039 | 70 | 67.69 | 61.7 | 14.2 | 1.3 | 674 | 36734 | 4313 | 59.56865
19.05.2026 | 4616620 | JSPHTLSV | NVD | 1600 | 4156 | 35 | NR |  | 0 | 44 | 540 | [10 empty] | 1600 |  |  | 150 | 1100 | 50 | 178.2 | 222.2 | 4616620 | 0.13 | 0.01 | 0.001 | 0.068 | 0.563 | 54 | 0.181 | 1.28 | 0.197 | 0.008 | 0.029 | 67 | 49.93 | 43.9 | 11.9 | 1.4 | 764 | 35635 | 3458 | 62.88529
19.05.2026 | 4616621 | ASTMA572GR50 | NVD | 1580 | 5001 | 45 | NR |  | 0 | 44 | 500 | [10 empty] | 1600 |  |  | 110 | 1100 | 50 | 165 | 209 | 4616621 | 0.414 | 0.01 | 0.003 | 0.062 | 0.448 | 55 | 0.175 | 1.32 | 0.203 | 0.0089 | 0.029 | 74 | 55.98 | 60.4 | 13.4 | 1 | 735 | 32075 | 3233 | 62.08065
19.05.2026 | 4616622 | JSPHTLSV | NVD | 1585 | 4500 |  | NR |  | 0 | 44 | 450 | [10 empty] | 1600 |  |  | 120 | 1200 | 50 | 148.5 | 192.5 | 4616622 | 0.032 | 0.01 | 0.001 | 0.058 | 0.532 | 60 | 0.187 | 1.26 | 0.171 | 0.0089 | 0.034 | 67 | 58.63 | 59.6 | 13.7 | 0.8 | 973 | 33448 | 4096 | 64.73806
19.05.2026 | 4616623 | ASTMA572GR50 | NVD | 1580 | 3111 |  | 1523 |  | 0 | 44 | 460 | [10 empty] | 1600 |  |  | 125 | 1100 | 50 | 151.8 | 195.8 | 4616623 | 0.059 | 0.01 | 0.001 | 0.0609 | 0.332 | 64 | 0.183 | 1.33 | 0.2049 | 0.01 | 0.035 | 67 | 54 | 58.4 | 13.2 | 0.7 | 1304 | 33631 | 3707 | 61.14727
[9 empty] | 0 | 0 | 0 | [16 empty] | 0 | 0
[9 empty] | 0 | 0 | 0 | [16 empty] | 0 | 0
[9 empty] | 0 | 0 | 0 | [16 empty] | 0 | 0
[9 empty] | 0 | 0 | 0 | [16 empty] | 0 | 0
[9 empty] | 0 | 0 | 0 | [16 empty] | 0 | 0
[9 empty] | 0 | 0 | 0 | [16 empty] | 0 | 0
[9 empty] | 0 | 0 | 0 | [16 empty] | 0 | 0
[9 empty] | 0 | 0 | 0 | [16 empty] | 0 | 0
[9 empty] | 0 | 0 | 0 | [16 empty] | 0 | 0
[9 empty] | 0 | 0 | 0 | [16 empty] | 0 | 0
[9 empty] | 0 | 0 | 0 | [16 empty] | 0 | 0
[9 empty] | 0 | 0 | 0 | [16 empty] | 0 | 0
[9 empty] | 0 | 0 | 0 | [16 empty] | 0 | 0
[9 empty] | 0 | 0 | 0 | [16 empty] | 0 | 0
[9 empty] | 0 | 0 | 0 | [16 empty] | 0 | 0
19.05.2026 | 4616624 | ASTMA572GR50 | NVD | 1583 | 4080 | 24 | NR |  | 0 | 44 | 355 | [10 empty] | 1400 |  |  | 110 | 1150 | 50 | 117.15 | 161.15 | 4616624 | 0.034 | 0.01 | 0.001 | 0.062 | 1.051 | 63 | 0.195 | 1.27 | 0.1739 | 0.0089 | 0.025 | 70 | 53.46 | 64.1 | 15.3 | 0.9 | 1340 | 34946 | 4113 | 61.66941
20.05.2026 | 4616625 | ASTMA572GR50 | NVD | 1575 | 2920 | 26 | NR |  | 0 | 44 | 550 | [10 empty] | 1400 |  |  | 130 | 1300 | 50 | 181.5 | 225.5 | 4616625 | 0.052 | 0.01 | 0.001 | 0.065 | 0.533 | 61 | 0.183 | 1.32 | 0.186 | 0.007 | 0.029 | 71 | 54.4 | 60.5 | 14.5 | 0.9 | 722 | 34436 | 3517 | 60.76941
20.05.2026 | 4616626 | ASTMA572GR50 | NVD | 1578 | 4580 |  | NR |  | 0 | 110 | 345 | [10 empty] | 1600 |  |  | 120 | 1400 | 50 | 113.85 | 223.85 | 4616626 | 0.05 | 0.01 | 0.001 | 0.064 | 0.201 | 64 | 0.191 | 1.35 | 0.188 | 0.0109 | 0.043 | 73 | 55.42 | 63.2 | 13.7 | 1.2 | 435 | 34200 | 3453 | 64.125
20.05.2026 | 4616627 | ASTMA572GR50 | NVD | 1575 | 3072 | 34 | NR |  | 0 | 44 | 485 | [10 empty] | 1600 |  |  | 120 | 1150 | 50 | 160.05 | 204.05 | 4616627 | 0.188 | 0.02 | 0.001 | 0.065 | 0.488 | 51 | 0.189 | 1.32 | 0.192 | 0.01 | 0.032 | 71 | 57.46 | 33.6 | 11.9 | 1.1 | 553 | 35760 | 3740 | 65.01818
20.05.2026 | 4616628 | ASTMA572GR50 | NVD | 1580 | 5100 | 47 | 1523 |  | 0 | 44 | 570 | [10 empty] | 1600 |  |  | 122 | 1250 | 50 | 188.1 | 232.1 | 4616628 | 0.079 | 0.01 | 0.004 | 0.062 | 0.521 | 61 | 0.183 | 1.31 | 0.194 | 0.007 | 0.03 | 74 | 54.55 | 60.5 | 13.5 | 1.2 | 764 | 32213 | 3840 | 64.426
20.05.2026 | 4616629 | JSPHTLSV | NVD | 1578 | 3800 | 45 | 1550 |  | 0 | 44 | 670 | [10 empty] | 1600 |  |  | 126 | 1200 | 50 | 221.1 | 265.1 | 4616629 | 0.051 | 0.01 | 0.001 | 0.065 | 0.841 | 64 | 0.176 | 1.28 | 0.231 | 0.0089 | 0.031 | 82 | 53.56 | 62.6 | 13.6 | 1.3 | 476 | 36197 | 3115 | 65.81273
20.05.2026 | 4616630 | JSPHTLSV | NVD | 1578 | 3800 | 45 | 1550 |  | 0 | 44 | 670 | [10 empty] | 1600 |  |  | 126 | 1200 | 50 | 221.1 | 265.1 | 4616630 | 0.173 | 0.01 | 0.001 | 0.0719 | 0.474 | 67 | 0.174 | 1.31 | 0.2069 | 0.012 | 0.036 | 67 | 58.05 | 60.7 | 13.5 | 1.2 | 156 | 36077 | 4152 | 63.66529
20.05.2026 | 4616631 | JSPHTLSV | NVD | 1578 | 4864 | 50 | NR |  | 0 | 44 | 490 | [10 empty] | 1600 |  |  | 120 | 1400 | 50 | 161.7 | 205.7 | 4616631 | 0.132 | 0.01 | 0.0129 | 0.079 | 0.517 | 70 | 0.182 | 1.28 | 0.3019 | 0.007 | 0.034 | 67 | 58.77 | 64.4 | 13.9 | 0.8 | 330 | 32394 | 4671 | 62.69806
20.05.2026 | 4616632 | JSPHTLSV | NVD | 1580 | 3755 | 53 | 1505 |  | 0 | 44 | 538 | [10 empty] | 1600 |  |  | 125 | 1200 | 50 | 177.54 | 221.54 | 4616632 | 0.042 | 0.01 | 0.001 | 0.066 | 0.361 | 50 | 0.181 | 1.33 | 0.194 | 0.008 | 0.029 | 64 | 62.14 | 40.6 | 12.8 | 1.1 | 538 | 34538 | 3251 | 62.79636
20.05.2026 | 4616633 | ASTMA572GR50 | NVD | 1605 | 10752 | 126 | NR |  | 0 | 44 | 438 | [10 empty] | 1600 |  |  | 122 | 1400 | 50 | 144.54 | 188.54 | 4616633 | 0.536 | 0.02 | 0.004 | 0.064 | 0.261 | 54 | 0.178 | 1.31 | 0.166 | 0.004 | 0.033 | 64 | 54.04 | 46.8 | 12.5 | 1.1 | 365 | 31527 | 3170 | 65.22828
20.05.2026 | 4616634 | JSPHTLSV | NVD | 1589 | 5487 | 39 | 1505 |  | 0 | 110 | 290 | [10 empty] | 1600 |  |  | 120 | 1400 | 50 | 95.7 | 205.7 | 4616634 | 0.056 | 0.03 | 0.003 | 0.064 | 0.623 | 61 | 0.187 | 1.28 | 0.201 | 0.012 | 0.04 | 64 | 53.12 | 41.3 | 11.4 | 0.9 | 356 | 29046 | 3268 | 67.02923
20.05.2026 | 4616635 | JSPHTLSV | NVD | 1585 | 3936 | 33 | 1524 |  | 0 | 88 | 550 | [10 empty] | 1600 |  |  | 100 | 1500 | 50 | 181.5 | 269.5 | 4616635 | 0.057 | 0.01 | 0.001 | 0.0739 | 0.428 | 61 | 0.185 | 1.25 | 0.167 | 0.0149 | 0.043 | 71 | 55.26 | 61.7 | 13.6 | 0.8 | 430 | 35569 | 3966 | 60.97543
20.05.2026 | 4616636 | ASTMA572GR50 | NVD | 1573 | 4669 | 45 | 1546 |  | 0 | 66 | 700 | [10 empty] | 1600 |  |  | 120 | 1400 | 50 | 231 | 297 | 4616636 | 0.033 | 0.01 | 0.001 | 0.0729 | 0.616 | 61 | 0.197 | 1.38 | 0.182 | 0.0109 | 0.034 | 74 | 58.82 | 63.1 | 13.5 | 1.1 | 608 | 30080 | 3632 | 60.16
20.05.2026 | 4616637 | ASTMA572GR50 | NVD | 1575 | 5089 | 57 | NR |  | 0 | 44 | 488 | [10 empty] | 1600 |  |  | 100 | 1350 | 50 | 161.04 | 205.04 | 4616637 | 0.044 | 0.01 | 0.001 | 0.068 | 0.442 | 64 | 0.163 | 1.31 | 0.148 | 0.027 | 0.052 | 77 | 58.1 | 59.2 | 13.2 | 1.2 | 320 | 32080 | 3536 | 62.09032
20.05.2026 | 4616638 | ASTMA572GR50 | NVD | 1575 | 5502 | 55 | 1525 |  | 0 | 132 | 570 | [10 empty] | 1600 |  |  | 100 | 1500 | 50 | 188.1 | 320.1 | 4616638 | 0.036 | 0.01 | 0.001 | 0.062 | 0.483 | 63 | 0.185 | 1.35 | 0.185 | 0.0089 | 0.038 | 67 | 58.16 | 45.6 | 13.3 | 0.3 | 522 | 36208 | 3231 | 63.89647
20.05.2026 | 4616639 | ASTMA572GR50 | NVD | 1570 | 3568 | 54 | NR |  | 0 | 44 | 735 | [10 empty] | 1600 |  |  | 100 | 1250 | 50 | 242.55 | 286.55 | 4616639 | 0.114 | 0.03 | 0.001 | 0.0589 | 0.429 | 61 | 0.184 | 1.41 | 0.224 | 0.014 | 0.021 | 64 | 54.53 | 41.8 | 12.6 | 1.3 | 296 | 36416 | 3072 | 64.26353
20.05.2026 | 4616640 | ASTMA572GR50 | NVD | 1570 | 3982 | 29 | 1540 |  | 0 | 132 | 120 | [10 empty] | 1400 |  |  | 88 | 1350 | 50 | 39.6 | 171.6 | 4616640 | 0.046 | 0.01 | 0.001 | 0.0539 | 0.786 | 60 | 0.189 | 1.32 | 0.219 | 0.008 | 0.033 | 64 | 52.9 | 41.7 | 11.8 | 0 | 729 | 34158 | 3310 | 62.10545
20.05.2026 | 4616641 | ASTMA572GR50 | NVD | 1570 | 2920 | 48 | NR |  | 0 | 154 | 777 | [10 empty] | 1600 |  | 40 | 100 | 1300 | 50 | 256.41 | 410.41 | 4616641 | 0.033 | 0.01 | 0.002 | 0.0529 | 0.528 | 60 | 0.2 | 1.53 | 0.219 | 0.007 | 0.02 | 61 | 39.75 | 41.8 | 10.9 | 1.2 | 878 | 34663 | 2772 | 63.02364
20.05.2026 | 4616642 | C18HMN | NVD | 1575 | 3667 | 44 | NR |  | 0 | 154 | 372 | [10 empty] | 1600 |  |  | 100 | 1300 | 50 | 122.76 | 276.76 | 4616642 | 0.135 | 0.01 | 0.002 | 0.0589 | 0.807 | 63 | 0.161 | 1.17 | 0.2369 | 0.006 | 0.044 | 60 | 82.2 | 77.5 | 14.9 | 1.8 | 692 | 42289 | 4358 | 60.41286
20.05.2026 | 4616643 | C18HMN | NVD | 1580 | 6490 | 47 | NR |  | 0 | 110 | 100 | [10 empty] | 1700 |  |  | 100 | 1400 | 50 | 33 | 143 | 4616643 | 0.716 | 0.01 | 0.003 | 0.0609 | 0.383 | 61 | 0.165 | 1.15 | 0.223 | 0.008 | 0.036 | 58 | 60.03 | 75.2 | 13.4 | 1.1 | 437 | 34744 | 3980 | 57.90667
20.05.2026 | 4616644 | C18HMN | NVD | 1575 | 5510 | 49 | NR |  | 0 | 132 | 300 | [10 empty] | 1500 |  |  | 120 | 1200 | 50 | 99 | 231 | 4616644 | [6 empty] | 0.164 | 1.2 | 0.2039 | 0.005 | 0.03 | 63 | 54.25 | 64.8 | 14.6 | 1.1 | 431 | 33343 | 3561 | 62.518125
20.05.2026 | 4616645 | C18HMN | NVD | 1580 | 4225 | 20 | NR |  | 0 | 132 | 0 | [10 empty] | 1600 |  |  | 120 | 1200 | 50 | 0 | 132 | 4616645 | 0.039 | 0.01 | 0.001 | 0.058 | 0.6 | 60 | 0.166 | 1.18 | 0.2059 | 0.006 | 0.027 | 67 | 52.22 | 56.8 | 13.2 | 2.1 | 337 | 31530 | 3208 | 63.06
20.05.2026 | 4616646 | SUP11A(MOD) | NVD | 1545 | 7000 | 50 | NR |  | 0 | 132 | 350 | [10 empty] | 1600 |  | 50 | 180 | 1300 | 50 | 115.5 | 247.5 | 4616646 | 0.349 | 0.01 | 0.003 | 0.0509 | 0.379 | 61 | 0.617 | 0.95 | 0.274 | 0.003 | 0.039 | 58 | 56 | 61.8 | 14.6 | 2.1 | 391 | 31898 | 3450 | 63.796
20.05.2026 | 4616647 | C18HMN | NVD | 1575 | 5060 | 48 | NR |  | 0 | 110 | 260 | [10 empty] | 1600 |  |  | 122 | 1150 | 50 | 85.8 | 195.8 | 4616647 | 0.425 | 0.02 | 0.003 | 0.065 | 0.969 | 61 | 0.169 | 1.21 | 0.228 | 0.0089 | 0.035 | 67 | 55 | 61.7 | 13.2 | 2.2 | 432 | 32856 | 3970 | 61.605
20.05.2026 | 4616648 | SUP11A(MOD) | NVD | 1545 | 5802 | 45 | NR |  | 0 | 132 | 100 | [10 empty] | 1400 |  |  | 180 | 1100 | 50 | 33 | 165 | 4616648 | 0.057 | 0.01 | 0.002 | 0.064 | 0.692 | 58 | 0.617 | 0.94 | 0.263 | 0.007 | 0.033 | 66 | 50 | 27.7 | 10.3 | 1 | 432 | 31620 | 3346 | 61.2
20.05.2026 | 4616649 | C18HMN | NVD | 1565 | 3555 | 45 | NR |  | 0 | 132 | 0 | [10 empty] | 1400 |  |  | 110 | 1300 | 50 | 0 | 132 | 4616649 | 0.073 | 0.01 | 0.002 | 0.0519 | 0.583 | 50 | 0.169 | 1.19 | 0.214 | 0.008 | 0.061 | 66 | 57 | 60.5 | 12.6 | 1.5 | 656 | 35508 | 3809 | 62.66118
20.05.2026 | 4616650 | C18HMN | NVD | 1570 | 2500 | 28 | NR |  | 0 | 110 | 370 | [10 empty] | 1400 |  |  | 100 | 1144 | 50 | 122.1 | 232.1 | 4616650 | 0.684 | 0.02 | 0.003 | 0.0609 | 0.57 | 64 | 0.163 | 1.14 | 0.191 | 0.007 | 0.032 | 63 | 60 | 53.8 | 12.8 | 1.3 | 866 | 35092 | 4688 | 63.80364
20.05.2026 | 4616651 | SAP11AMOD | NVD | 1545 | 7000 | 46 | NR |  | 0 | 110 | 310 | [10 empty] | 1400 |  |  | 200 | 1400 | 50 | 102.3 | 212.3 | 4616651 | 0.485 | 0.01 | 0.003 | 0.0729 | 0.331 | 64 | 0.595 | 0.95 | 0.27 | 0.008 | 0.036 | 61 | 58 | 59.4 | 12.5 | 1.1 | 609 | 33190 | 3746 | 64.23871
20.05.2026 | 4616652 | SAP11AMOD | NVD | 1545 | 6122 | 100 | NR |  | 0 | 110 | 240 | [10 empty] | 1400 |  |  | 180 | 1000 | 50 | 79.2 | 189.2 | 4616652 | 0.095 | 0.01 | 0.017 | 0.057 | 0.715 | 64 | 0.626 | 0.94 | 0.245 | 0.005 | 0.02 | 67 | 60 | 67.2 | 14.2 | 1.4 | 711 | 36228 | 4044 | 65.86909
20.05.2026 | 4616653 | SUP11AMOD | NVD | 1545 | 6129 | 72 | NR |  | 0 | 110 | 230 | [10 empty] | 1400 |  |  | 180 | 1150 | 50 | 75.9 | 185.9 | 4616653 | 0.13 | 0.01 | 0.003 | 0.0599 | 0.427 | 54 | 0.605 | 0.95 | 0.2389 | 0.004 | 0.02 | 67 | 55 | 65.5 | 14.4 | 1.4 | 457 | 35146 | 3723 | 63.90182
20.05.2026 | 4616654 | SUP11AMOD | NVD | 1545 | 7631 | 60 | NR |  | 0 | 110 | 180 | [10 empty] | 1500 |  |  | 180 | 1200 | 50 | 59.4 | 169.4 | 4616654 | 0.404 | 0.01 | 0.002 | 0.0589 | 0.615 | 74 | 0.603 | 0.94 | 0.202 | 0.01 | 0.039 | 67 | 56 | 62.5 | 13 | 0.9 | 570 | 34002 | 3449 | 65.81032
20.05.2026 | 4616655 | SUP11AMOD | NVD | 1545 | 3522 | 60 | 1561 |  | 0 | 44 | 564 | [10 empty] | 1400 |  | 70 | 178 | 1400 | 50 | 186.12 | 230.12 | 4616655 | 0.328 | 0.01 | 0.003 | 0.055 | 0.295 | 66 | 0.621 | 0.97 | 0.168 | 0.0109 | 0.03 | 66 | 57 | 60.8 | 12.8 | 0.8 | 623 | 34030 | 3633 | 63.80625
20.05.2026 | 4616656 | SUP11AMOD | NVD | 1545 | 4251 | 50 | 1517 |  | 0 | 44 | 220 | [10 empty] | 1400 |  |  | 210 | 1200 | 50 | 72.6 | 116.6 | 4616656 | 0.64 | 0.01 | 0.002 | 0.063 | 0.279 | 64 | 0.613 | 0.95 | 0.2399 | 0.006 | 0.031 | 67 | 60 | 54.6 | 12.6 | 0.9 | 633 | 31540 | 3427 | 61.04516
20.05.2026 | 4616657 | SUP11AMOD | NVD | 1540 | 7168 | 123 |  |  | 0 | 110 | 170 | [10 empty] | 1500 |  |  | 180 | 1000 | 50 | 56.1 | 166.1 | 4616657 | 0.532 | 0.01 | 0.002 | 0.057 | 0.36 | 68 | 0.59 | 0.92 | 0.2409 | 0.007 | 0.029 | 73 | 60 | 53.4 | 12.2 | 0.8 | 501 | 30930 | 3410 | 59.86452
20.05.2026 | 4616658 | SUP11AMOD | NVD | 1545 | 8250 | 44 | NR |  | 0 | 44 | 405 | [10 empty] | 1400 |  |  | 180 | 1270 | 50 | 133.65 | 177.65 | 4616658 | 0.275 | 0.01 | 0.003 | 0.0539 | 0.904 | 66 | 0.624 | 0.93 | 0.215 | 0.006 | 0.028 | 70 | 57.51 | 62.1 | 12.8 | 0.9 | 705 | 35814 | 4010 | 65.11636
21.05.2026 | 4616659 | SUP11AMOD | NVD | 1545 | 9800 | 84 | NR |  | 0 | 44 | 650 | [10 empty] | 1600 |  |  | 180 | 1250 | 50 | 214.5 | 258.5 | 4616659 | 0.06 | 0.01 | 0.001 | 0.064 | 0.655 | 66 | 0.622 | 0.94 | 0.2349 | 0.005 | 0.026 | 64 | 53.97 | 65.3 | 13.4 | 0.9 | 928 | 34834 | 3472 | 61.47176
21.05.2026 | 4616660 | E460STR07 | NVD | 1565 | 7973 | 80 | NR |  | 0 | 110 | 500 | [10 empty] | 1600 |  |  | 110 | 1300 | 50 | 165 | 275 | 4616660 | 0.022 | 0.01 | 0.006 | 0.078 | 0.703 | 70 | 0.187 | 1.54 | 0.274 | 0.005 | 0.032 | 67 | 56.56 | 42.4 | 10.7 | 0.7 | 566 | 37413 | 3185 | 64.13657
21.05.2026 | 4616661 | E460STR07 | NVD | 1570 | 4385 | 60 | NR |  | 0 | 44 | 517 | [10 empty] | 1600 |  |  | 120 | 1250 | 50 | 170.61 | 214.61 | 4616661 | 0.707 | 0.01 | 0.005 | 0.0759 | 0.733 | 67 | 0.194 | 1.58 | 0.2879 | 0.008 | 0.026 | 70 | 65.15 | 65.3 | 13.4 | 1.7 | 559 | 38221 | 4152 | 63.70167
21.05.2026 | 4616662 | SUP11AMOD | NVD | 1550 | 5000 | 55 | NR |  | 0 | 44 | 200 | [10 empty] | 1400 |  |  | 230 | 1200 | 50 | 66 | 110 | 4616662 | 0.036 | 0.01 | 0.001 | 0.063 | 0.575 | 64 | 0.616 | 0.97 | 0.269 | 0.007 | 0.027 | 71 | 63.13 | 70.2 | 14.3 | 1.4 | 598 | 38846 | 4400 | 62.99351
21.05.2026 | 4616663 | E460STR07 | NVD | 1567 | 5929 | 62 | NR |  | 0 | 144 | 175 | [10 empty] | 1600 |  |  | 120 | 1050 | 50 | 57.75 | 201.75 | 4616663 | 0.043 | 0.01 | 0.001 | 0.065 | 0.425 | 63 | 0.189 | 1.6 | 0.246 | 0.0109 | 0.031 | 64 | 52.73 | 43.5 | 13.5 | 1.2 | 148 | 35236 | 3321 | 66.0675
21.05.2026 | 4616664 | E460STR07 | NVD | 1570 | 5600 | 31 | NR |  | 0 | 132 | 100 | [10 empty] | 1600 |  |  | 120 | 850 | 50 | 33 | 165 | 4616664 | 0.043 | 0.01 | 0.001 | 0.0599 | 0.611 | 64 | 0.199 | 1.54 | 0.264 | 0.008 | 0.03 | 64 | 56.06 | 65.5 | 13.6 | 1.6 | 384 | 34201 | 3955 | 62.18364
21.05.2026 | 4616665 | C18HMN | NVD | 1575 | 6500 | 50 | 1530 |  | 0 | 132 | 340 | [10 empty] | 1600 |  |  | 130 | 1300 | 50 | 112.2 | 244.2 | 4616665 | 0.077 | 0.01 | 0.002 | 0.0609 | 0.399 | 61 | 0.167 | 1.2 | 0.232 | 0.006 | 0.026 | 61 | 54.29 | 59.9 | 13.2 | 1.6 | 373 | 32866 | 3352 | 63.61161
21.05.2026 | 4616666 | SS540LSV | NVD | 1575 | 6798 | 75 | NR |  | 0 | 154 | 132 | [10 empty] | 1400 |  |  | 120 | 1100 | 50 | 43.56 | 197.56 | 4616666 | 0.037 | 0.01 | 0.002 | 0.065 | 0.546 | 64 | 0.229 | 1.45 | 0.22 | 0.005 | 0.028 | 94 | 60.41 | 60.2 | 12.5 | 0.1 | 575 | 32866 | 3576 | 59.75636
21.05.2026 | 4616667 | C18HMN | NVD | 1575 | 4900 | 57 | NR |  | 0 | 132 | 570 | [10 empty] | 1600 |  |  | 181 | 1100 | 50 | 188.1 | 320.1 | 4616667 | 0.032 | 0.01 | 0.001 | 0.065 | 0.546 | 66 | 0.145 | 1.15 | 0.191 | 0.0089 | 0.023 | 66 | 53.23 | 62.2 | 13.1 | 1.2 | 644 | 33824 | 3640 | 61.49818
21.05.2026 | 4616668 | SS540LSV | NVD | 1580 | 4592 | 40 | NR |  | 0 | 132 | 132 | [10 empty] | 1400 |  |  | 120 | 1100 | 50 | 43.56 | 175.56 | 4616668 | 0.448 | 0.02 | 0.004 | 0.062 | 0.548 | 55 | 0.214 | 1.41 | 0.1809 | 0.012 | 0.033 | 77 | 52.92 | 50.1 | 10.7 | 1.1 | 744 | 35360 | 3439 | 64.29091
21.05.2026 | 4616669 | C18HMN | NVD | 1580 | 3600 | 23 | 1536 |  | 0 | 132 | 355 | [10 empty] | 1600 |  |  | 100 | 900 | 50 | 117.15 | 249.15 | 4616669 | 0.027 | 0.01 | 0.001 | 0.063 | 0.453 | 54 | 0.172 | 1.15 | 0.184 | 0.01 | 0.021 | 64 | 49.54 | 50.7 | 12.3 | 1.8 | 744 | 37619 | 3635 | 64.48971
21.05.2026 | 4616670 | c18HMN | NVD | 1580 | 3180 | 30 | 1551 |  | 0 | 132 | 445 | [10 empty] | 1400 |  |  | 110 | 1000 | 50 | 146.85 | 278.85 | 4616670 | 0.627 | 0.01 | 0.004 | 0.05 | 0.328 | 64 | 0.158 | 1.14 | 0.201 | 0.006 | 0.034 | 61 | 55.13 | 65.2 | 13.1 | 1.6 | 960 | 35757 | 3840 | 63.10059
21.05.2026 | 4616671 | C18HMN | NVD | 1580 | 4580 | 36 | 1518 |  | 0 | 132 | 185 | [10 empty] | 1700 |  |  | 110 | 1400 | 50 | 61.05 | 193.05 | 4616671 | 0.041 | 0.01 | 0.001 | 0.058 | 0.632 | 61 | 0.163 | 1.19 | 0.2129 | 0.01 | 0.034 | 64 | 57.71 | 63.5 | 14.8 | 1.3 | 517 | 34330 | 3811 | 60.58235
21.05.2026 | 4616672 | c18HMN | NVD | 1580 | 4510 | 46 | NR |  | 0 | 132 | 222 | [10 empty] | 1700 |  |  | 111 | 1250 | 50 | 73.26 | 205.26 | 4616672 | 0.109 | 0.01 | 0.001 | 0.05 | 0.71 | 58 | 0.169 | 1.24 | 0.234 | 0.007 | 0.037 | 71 | 60.48 | 60.5 | 13.6 | 1.5 | 533 | 33875 | 3729 | 59.77941
21.05.2026 | 4616673 | C18HMN | NVD | 1576 | 4050 | 45 | NR |  | 0 | 132 | 370 | [10 empty] | 1700 |  |  | 100 | 1200 | 50 | 122.1 | 254.1 | 4616673 | 0.048 | 0.01 | 0.001 | 0.065 | 0.431 | 61 | 0.163 | 1.19 | 0.227 | 0.005 | 0.029 | 71 | 50.74 | 46.8 | 11 | 1.1 | 532 | 34483 | 3909 | 62.69636
21.05.2026 | 4616674 | ASTMA572GR50 | NVD | 1570 | 7648 | 55 | NR |  | 0 | 132 | 555 | [10 empty] | 1700 |  |  | 110 | 1100 | 50 | 183.15 | 315.15 | 4616674 | 0.46 | 0.01 | 0.002 | 0.058 | 0.185 | 64 | 0.172 | 1.34 | 0.224 | 0.003 | 0.029 | 64 | 56.58 | 55 | 12.6 | 1.6 | 463 | 31413 | 3452 | 62.826
21.05.2026 | 4616675 | ASTMA572GR50 | NVD | 1572 | 3107 | 37 | NR |  | 0 | 132 | 350 | [10 empty] | 1400 |  |  | 110 | 1100 | 50 | 115.5 | 247.5 | 4616675 | 0.119 | 0.01 | 0.002 | 0.0709 | 0.489 | 64 | 0.182 | 1.32 | 0.233 | 0.006 | 0.034 | 74 | 65.99 | 41.5 | 11.1 | 1 | 489 | 35564 | 4257 | 60.96686
21.05.2026 | 4616676 | ASTMA572GR50 | NVD | 1577 | 5031 | 78 | NR |  | 0 | 132 | 210 | [10 empty] | 1400 |  |  | 100 | 1300 | 50 | 69.3 | 201.3 | 4616676 | 0.227 | 0.01 | 0.001 | 0.065 | 0.329 | 57 | 0.179 | 1.32 | 0.217 | 0.006 | 0.03 | 88 | 56.39 | 59.8 | 14.6 | 1.8 | 546 | 34114 | 4086 | 62.02545
21.05.2026 | 4616677 | ASTMA572GR50 | NVD | 1570 | 5996 | 55 | NR |  | 0 | 132 | 310 | [10 empty] | 1600 |  |  | 110 | 1000 | 50 | 102.3 | 234.3 | 4616677 | 0.047 | 0.01 | 0.001 | 0.058 | 0.856 | 61 | 0.175 | 1.35 | 0.22 | 0.007 | 0.04 | 67 | 64.1 | 70.2 | 16.3 | 1.5 | 833 | 36707 | 4147 | 61.17833
21.05.2026 | 4616678 | JSPHTLSV | NVD | 1620 | 5238 | 49 | NR |  | 0 | 132 | 590 | [10 empty] | 1600 |  |  | 150 | 1200 | 50 | 194.7 | 326.7 | 4616678 | 0.03 | 0.01 | 0.001 | 0.0519 | 0.572 | 57 | 0.165 | 1.29 | 0.229 | 0.01 | 0.041 | 60 | 52.97 | 48.4 | 11.7 | 1.1 | 481 | 36704 | 4529 | 61.17333
21.05.2026 | 4616679 | ASTMA572GR60 | NVD | 1572 | 6022 | 72 | NR |  | 0 | 132 | 322 | [10 empty] | 1600 |  |  | 135 | 1450 | 50 | 106.26 | 238.26 | 4616679 | 0.055 | 0.01 | 0.002 | 0.064 | 0.467 | 64 | 0.17 | 1.59 | 0.2839 | 0.006 | 0.034 | 71 | 54.08 | 64.3 | 14.2 | 1.5 | 307 | 33497 | 3975 | 60.90364
21.05.2026 | 4616680 | JSPHTLSV | NVD | 1590 | 5657 | 35 | NR |  | 0 | 132 | 115 | [10 empty] | 1500 |  |  | 120 | 1550 | 50 | 37.95 | 169.95 | 4616680 | 0.51 | 0.01 | 0.003 | 0.0609 | 0.224 | 61 | 0.185 | 1.29 | 0.222 | 0.007 | 0.027 | 64 | 64.47 | 60.2 | 13.9 | 1.8 | 346 | 32860 | 3890 | 59.74545
21.05.2026 | 4616681 | JSPHTLSV | NVD | 1575 | 3800 | 32 | NR |  | 0 | 132 | 340 | [10 empty] | 1600 |  |  | 120 | 1300 | 50 | 112.2 | 244.2 | 4616681 | 0.459 | 0.01 | 0.002 | 0.0539 | 0.417 | 61 | 0.192 | 1.26 | 0.2069 | 0.004 | 0.033 | 66 | 57.4 | 45 | 12.5 | 1.1 | 345 | 35970 | 3734 | 59.95
21.05.2026 | 4616682 | S275LS | NVD | 1578 | 3770 | 50 | NR |  | 0 | 132 | 490 | [10 empty] | 1100 |  |  | 120 | 1400 | 50 | 161.7 | 293.7 | 4616682 | 0.078 | 0.01 | 0.001 | 0.0599 | 0.717 | 71 | 0.162 | 0.72 | 0.157 | 0.0089 | 0.038 | 64 | 58 | 62.1 | 14.1 | 1.1 | 528 | 32701 | 3687 | 63.29226
21.05.2026 | 4616683 | S275LS | NVD | 1575 | 3000 | 55 | NR |  | 0 | 110 | 420 | [10 empty] | 1100 |  |  | 120 | 1100 | 50 | 138.6 | 248.6 | 4616683 | 0.396 | 0.01 | 0.004 | 0.0599 | 0.582 | 54 | 0.163 | 0.74 | 0.1739 | 0.005 | 0.039 | 64 |  | 62.6 | 13.7 | 0.2 | 301 | 34563 | 4089 | 62.84182
21.05.2026 | 4616684 | S275LS | NVD | 1575 | 3341 | 73 | NR |  | 0 | 110 | 70 | [10 empty] | 1100 |  |  | 120 | 1100 | 50 | 23.1 | 133.1 | 4616684 | 0.608 | 0.02 | 0.12 | 0.0729 | 0.595 | 99 | 0.157 | 0.75 | 0.1799 | 0.007 | 0.031 | 67 |  | 62 | 12.2 | 0.2 | 721 | 33767 | 3415 | 63.313125
21.05.2026 | 4616685 | S275LS | NVD | 1575 | 4280 | 84 | NR |  | 0 | 110 | 200 | [10 empty] | 1000 |  |  | 120 | 1100 | 50 | 66 | 176 | 4616685 | 0.386 | 0.01 | 0.0109 | 0.0749 | 0.72 | 54 | 0.168 | 0.74 | 0.2039 | 0.005 | 0.038 | 64 | 54.52 | 63.9 | 13.3 | 0.2 | 529 | 34726 | 4031 | 65.11125
21.05.2026 | 4616686 | S275LS | NVD | 1575 | 1575 | 70 | NR |  | 0 | 110 | 320 | [10 empty] | 1000 |  | 40 | 100 | 1200 | 50 | 105.6 | 215.6 | 4616686 | 0.062 | 0.01 | 0.012 | 0.064 | 0.48 | 57 | 0.167 | 0.73 | 0.1739 | 0.006 | 0.033 | 66 | 60.19 | 61.2 | 13.1 | 0.2 | 701 | 34736 | 4241 | 61.29882
21.05.2026 | 4616687 | SUP9(NVD) | NVD | 1550 | 12022 | 255 | NR |  | 0 | 110 | 400 | [10 empty] | 1000 |  | 50 | 230 | 1100 | 50 | 132 | 242 | 4616687 | 0.058 | 0.01 | 0.001 | 0.063 | 0.4 | 54 | 0.569 | 0.79 | 0.218 | 0.005 | 0.034 | 68 | 64.66 | 60.9 | 12.8 | 0.2 | 604 | 33619 | 4522 | 61.12545
21.05.2026 | 4616688 | SUP9(NVD) | NVD | 1580 | 7370 | 100 | NR |  | 0 | 110 | 370 | [10 empty] | 1000 |  | 25 | 250 | 1350 | 50 | 122.1 | 232.1 | 4616688 | 0.115 | 0.01 | 0.001 | 0.064 | 0.674 | 64 | 0.573 | 0.79 | 0.22 | 0.003 | 0.031 | 67 |  | 60.7 | 13.5 | 0.2 | 707 | 35606 | 3733 | 64.73818
21.05.2026 | 4616689 | SUP9(NVD) | NVD | 1570 | 7710 | 52 | NR |  | 0 | 110 | 600 | [10 empty] | 900 |  | 90 | 200 | 1300 | 50 | 198 | 308 | 4616689 | 0.076 | 0.01 | 0.001 | 0.065 | 0.696 | 54 | 0.574 | 0.79 | 0.2389 | 0.004 | 0.03 | 70 |  | 40.6 | 12.2 | 0 | 653 | 23457 | 3424 | 50.265
22.05.2026 | 4616690 | SUP9(NVD) | NVD | 1570 | 4800 | 56 | NR |  | 0 | 110 | 320 | [10 empty] | 1200 |  | 150 | 150 | 1400 | 50 | 105.6 | 215.6 | 4616690 | 0.05 | 0.02 | 0.003 | 0.064 | 0.59 | 54 | 0.567 | 0.8 | 0.233 | 0.006 | 0.032 | 66 | 50.5 | 58.8 | 14.5 | 1.1 | 1398 | 50481 | 4711 | 55.07018
22.05.2026 | 4616691 | SUP9(NVD) | NVD | 1570 | 7900 | 48 | NR |  | 0 | 110 | 400 | [10 empty] | 1200 |  | 150 | 180 | 1450 | 50 | 132 | 242 | 4616691 | 0.367 | 0.01 | 0.0129 | 0.0759 | 0.532 | 55 | 0.593 | 0.8 | 0.2129 | 0.006 | 0.041 | 70 | 62.29 | 72.6 | 12.7 | 1.1 | 482 | 34902 | 3718 | 59.832
22.05.2026 | 4616692 | SUP9(NVD) | NVD | 1572 | 8100 | 51 | NR |  | 0 | 110 | 395 | [10 empty] | 1200 |  | 130 | 180 | 1300 | 50 | 130.35 | 240.35 | 4616692 | 0.156 | 0.01 | 0.001 | 0.0759 | 0.39 | 57 | 0.6 | 0.81 | 0.2349 | 0.008 | 0.032 | 66 | 59.9 | 68.2 | 12.7 | 0.9 | 599 | 36172 | 3764 | 62.00914
22.05.2026 | 4616693 | MSLVIIIA | VD | 1570 | 7828 | 53 | NR |  | 0 | 110 | 388 | [10 empty] | 1600 |  | 170 | 100 | 1400 | 50 | 128.04 | 238.04 | 4616693 | 0.089 | 0.02 | 0.001 | 0.07 | 0.667 | 60 | 0.269 | 1.48 | 0.2439 | 0.005 | 0.033 | 61 | 47.48 | 55.1 | 13.8 | 0.8 | 558 | 35445 | 3894 | 59.075
22.05.2026 | 4616694 | MSLVIIIA | VD | 1570 | 8735 | 51 | NR |  | 0 | 132 | 270 | [10 empty] | 1600 |  | 110 | 100 | 1200 | 50 | 89.1 | 221.1 | 4616694 | 0.645 | 0.04 | 0.006 | 0.062 | 0.685 | 53 | 0.267 | 1.5 | 0.2829 | 0.003 | 0.03 | 55 | 54.6 | 40.2 | 13.8 | 0.8 | 695 | 33292 | 3879 | 58.75059
22.05.2026 | 4616695 | MSLVIIIA | VD | 1570 | 8260 | 60 | NR |  | 0 | 110 | 300 | [10 empty] | 1400 |  |  | 100 | 1200 | 50 | 99 | 209 | 4616695 | 0.45 | 0.03 | 0.002 | 0.065 | 0.691 | 61 | 0.285 | 1.51 | 0.316 | 0.003 | 0.039 | 63 | 44.87 | 37.1 | 13 | 1 | 562 | 34812 | 3815 | 63.29455
22.05.2026 | 4616696 | MSLVIIIA | VD | 1570 | 10306 | 58 | NR |  | 0 | 110 | 250 | [10 empty] | 1400 |  | 90 | 100 | 1550 | 50 | 82.5 | 192.5 | 4616696 | 0.059 | 0.01 | 0.001 | 0.0519 | 0.452 | 57 | 0.258 | 1.49 | 0.275 | 0.003 | 0.035 | 64 | 53.45 | 65.6 | 13.5 | 1.3 | 504 | 32287 | 4201 | 60.538125
22.05.2026 | 4616697 | MSLVIIIA | VD | 1580 | 10000 | 120 | NR |  | 0 | 144 | 277 | [10 empty] | 1500 |  |  | 80 | 1450 | 50 | 91.41 | 235.41 | 4616697 | 0.074 | 0.03 | 0.005 | 0.05 | 0.859 | 61 | 0.251 | 1.5 | 0.259 | 0.003 | 0.02 | 67 | 52.83 | 41.1 | 11.5 | 1.2 | 627 | 31044 | 3778 | 58.2075
22.05.2026 | 4616698 | S275LS | NVD | 1615 | 3726 | 88 | NR |  | 0 | 132 | 320 | [10 empty] | 1000 |  | 40 | 110 | 1200 | 50 | 105.6 | 237.6 | 4616698 | 0.399 | 0.01 | 0.004 | 0.0539 | 0.433 | 61 | 0.171 | 0.73 | 0.201 | 0.008 | 0.034 | 61 | 58.42 | 65.1 | 13.9 | 1 | 649 | 33428 | 4225 | 60.77818
22.05.2026 | 4616699 | MSLVIIIA | VD | 1566 | 6832 | 99 | NR |  | 0 | 132 | 380 | [10 empty] | 1500 |  | 50 | 100 | 1500 | 50 | 125.4 | 257.4 | 4616699 | 0.525 | 0.01 | 0.003 | 0.05 | 0.335 | 61 | 0.26 | 1.49 | 0.3059 | 0.003 | 0.024 | 71 | 54.95 | 64.6 | 14.8 | 1.4 | 332 | 32001 | 3571 | 56.47235
22.05.2026 | 4616700 | S275LS | NVD | 1600 | 6827 | 60 | 1530 |  | 0 | 110 | 250 | [10 empty] | 1200 |  | 0 | 100 | 1200 | 50 | 82.5 | 192.5 | 4616700 | 0.235 | 0.02 | 0.001 | 0.05 | 0.261 | 64 | 0.159 | 0.72 | 0.185 | 0.006 | 0.035 | 61 | 65.92 | 47 | 13.5 | 1.4 | 625 | 32093 | 4270 | 55.01657
22.05.2026 | 4616701 | MSLVIIIA | VD | 1565 | 7387 | 55 | NR |  | 0 | 132 | 230 | [10 empty] | 1600 |  |  | 100 | 1300 | 50 | 75.9 | 207.9 | 4616701 | 0.182 | 0.01 | 0.001 | 0.058 | 0.404 | 61 | 0.256 | 1.47 | 0.2999 | 0.003 | 0.039 | 67 | 59.95 | 59.5 | 13 | 1.5 | 467 | 28070 | 3991 | 54.32903
22.05.2026 | 4616702 | S275LS | NVD | 1590 | 4603 | 41 | 1536 |  | 0 | 110 | 399 | [10 empty] | 1300 |  | 60 | 100 | 1250 | 50 | 131.67 | 241.67 | 4616702 | 0.55 | 0.03 | 0.002 | 0.055 | 0.508 | 61 | 0.15 | 0.73 | 0.2129 | 0.006 | 0.036 | 70 | 48.38 | 47.1 | 10 | 1.6 | 467 | 33293 | 3459 | 62.424375
22.05.2026 | 4616703 | MSLVIIIA | VD | 1566 | 6555 | 55 | NR |  | 0 | 132 | 350 | [10 empty] | 1600 |  |  | 100 | 1500 | 50 | 115.5 | 247.5 | 4616703 | 0.153 | 0.01 | 0.001 | 0.05 | 0.165 | 64 | 0.266 | 1.47 | 0.2869 | 0.003 | 0.035 | 71 | 52.45 | 81.6 | 16 | 1.3 | 592 | 38380 | 4835 | 59.04615
22.05.2026 | 4616704 | MSLVIIIA | VD | 1570 | 6789 | 58 | NR |  | 0 | 132 | 150 | [10 empty] | 1600 |  |  | 100 | 1500 | 50 | 49.5 | 181.5 | 4616704 | 0.069 | 0.02 | 0.002 | 0.065 | 0.62 | 68 | 0.268 | 1.5 | 0.314 | 0.003 | 0.038 | 61 | 49.25 | 46.3 | 14.2 | 1.2 | 565 | 33693 | 3684 | 59.45824
22.05.2026 | 4616705 | MSLVIIIA | VD | 1570 | 9009 | 48 | NR |  | 0 | 132 | 415 | [10 empty] | 1600 |  |  | 100 | 1300 | 50 | 136.95 | 268.95 | 4616705 | 0.422 | 0.02 | 0.001 | 0.0589 | 0.2 | 63 | 0.269 | 1.47 | 0.2939 | 0.003 | 0.032 | 64 | 50 | 36.5 | 13 | 1 | 368 | 33071 | 3511 | 60.12909
22.05.2026 | 4616706 | SAE1045 | VD | 1589 | 8112 | 55 | NR |  | 0 | 110 | 440 | [10 empty] | 1200 |  | 50 | 80 | 1250 | 50 | 145.2 | 255.2 | 4616706 | 0.581 | 0.02 | 0.002 | 0.058 | 0.466 | 64 | 0.424 | 0.69 | 0.223 | 0.0089 | 0.013 | 66 | 55 | 43.7 | 11.6 | 0.9 | 228 | 31361 | 3587 | 58.801875
22.05.2026 | 4616707 | MSLVIIIA | VD | 1565 | 5757 | 34 | NR |  | 0 | 132 | 340 | [10 empty] | 1600 |  |  | 100 | 1220 | 50 | 112.2 | 244.2 | 4616707 | 0.049 | 0.01 | 0.001 | 0.064 | 0.483 | 57 | 0.261 | 1.48 | 0.2839 | 0.006 | 0.026 | 63 | 55 | 63.9 | 13.3 | 2 | 228 | 34042 | 4204 | 58.35771
22.05.2026 | 4616708 | SAE1045 | VD | 1605 | 8112 | 70 | NR |  | 0 | 110 | 411 | [10 empty] | 1200 |  | 50 | 80 | 1300 | 50 | 135.63 | 245.63 | 4616708 | 0.629 | 0.04 | 0.003 | 0.0449 | 0.131 | 68 | 0.439 | 0.7 | 0.218 | 0.029 | 0.038 | 61 | 55 | 46.6 | 13.2 | 2.1 | 496 | 35993 | 3976 | 61.70229
22.05.2026 | 4616709 | MSLVIIIA | VD | 1565 | 6682 | 40 | NR |  | 0 | 110 | 222 | [10 empty] | 1700 |  |  | 100 | 1400 | 50 | 73.26 | 183.26 | 4616709 | 0.47 | 0.04 | 0.004 | 0.0379 | 0.377 | 53 | 0.26 | 1.49 | 0.3174 | 0.003 | 0.033 | 63 | 57 | 43.6 | 13 | 2 | 451 | 37918 | 4603 | 63.19667
22.05.2026 | 4616710 | MSLVIIIA | VD | 1580 | 6610 | 55 | NR |  | 0 | 110 | 100 | [10 empty] | 1700 |  |  | 100 | 1500 | 50 | 33 | 143 | 4616710 | 0.067 | 0.02 | 0.001 | 0.067 | 0.558 | 67 | 0.259 | 1.5 | 0.3039 | 0.004 | 0.029 | 63 | 55 | 54.3 | 13.6 | 1.7 | 1112 | 36938 | 4746 | 61.56333
22.05.2026 | 4616711 | MSL1N | VD | 1610 | 10858 | 80 | NR |  | 0 | 110 | 380 | [12 empty] | 35 | 100 | 1550 | 50 | 125.4 | 235.4 | 4616711 | 0.048 | 0.03 | 0.001 | 0.062 | 0.571 | 70 | 0.106 | 1.49 | 0.391 | 0.003 | 0.035 | 61 | 50 | 33.9 | 13 | 1.7 | 794 | 33464 | 4091 | 55.77333
22.05.2026 | 4616712 | S275LS | NVD | 1615 | 6630 | 51 | NR |  | 0 | 132 | 310 | [10 empty] | 800 |  | 40 | 135 | 1300 | 50 | 102.3 | 234.3 | 4616712 | 0.052 | 0.01 | 0.001 | 0.065 | 0.14 | 64 | 0.157 | 0.73 | 0.202 | 0.005 | 0.036 | 63 | 50 | 50 | 11.3 | 0 | 486 | 26966 | 3204 | 62.22923
22.05.2026 | 4616713 | MSL1N | VD | 1590 | 9098 | 75 | NR |  | 0 | 132 | 442 | [13 empty] | 80 | 1600 | 50 | 145.86 | 277.86 | 4616713 | 0.046 | 0.01 | 0.001 | 0.0529 | 0.448 | 61 | 0.09 | 1.43 | 0.385 | 0.003 | 0.038 | 61 | 55 | 54.4 | 13.7 | 2 | 482 | 32774 | 3993 | 59.58909
22.05.2026 | 4616714 | S275LS | NVD | 1570 | 5167 | 39 | NR |  | 0 | 132 | 250 | [10 empty] | 800 |  | 40 | 100 | 1200 | 50 | 82.5 | 214.5 | 4616714 | 0.057 | 0.01 | 0.0109 | 0.0539 | 0.683 | 77 | 0.155 | 0.72 | 0.195 | 0.006 | 0.032 | 63 | 53 | 61.3 | 13.6 | 2 | 482 | 32747 | 3497 | 63.38129
22.05.2026 | 4616715 | MSL1N | VD | 1588 | 7358 | 60 | NR |  | 0 | 132 | 350 | [12 empty] | 30 | 100 | 1360 | 50 | 115.5 | 247.5 | 4616715 | 0.027 | 0.01 | 0.001 | 0.0609 | 0.192 | 57 | 0.096 | 1.45 | 0.397 | 0.003 | 0.03 | 58 | 53 | 48.3 | 14 | 1.8 | 934 | 30577 | 4276 | 53.95941
22.05.2026 | 4616716 | S275LS | NVD | 1585 | 4320 | 42 | NR |  | 0 | 132 | 110 | [10 empty] | 1100 |  | 30 | 110 | 1300 | 50 | 36.3 | 168.3 | 4616716 | 0.526 | 0.04 | 0.005 | 0.063 | 0.746 | 71 | 0.159 | 0.75 | 0.197 | 0.007 | 0.026 | 64 | 50 | 41 | 11.4 | 0.8 | 592 | 31690 | 3559 | 65.56552
23.05.2026 | 4616717 | MSL1N | VD | 1588 | 7163 | 48 | NR |  | 0 | 132 | 400 | [13 empty] | 60 | 1600 | 50 | 132 | 264 | 4616717 | 0.06 | 0.03 | 0.003 | 0.064 | 0.685 | 57 | 0.098 | 1.46 | 0.4189 | 0.003 | 0.033 | 66 | 59 | 45.8 | 14.5 | 1.2 | 880 | 36728 | 4503 | 61.21333
23.05.2026 | 4616718 | MSL1N | NVD | 1590 | 8725 | 77 | 1544 |  | 0 | 132 | 650 | [12 empty] | 70 | 70 | 1800 | 50 | 214.5 | 346.5 | 4616718 | 0.044 | 0.01 | 0.001 | 0.065 | 0.277 | 58 | 0.099 | 1.44 | 0.374 | 0.004 | 0.021 | 76 | 54.93 | 55.7 | 14.1 | 1.1 | 472 | 34046 | 3496 | 60.08118
23.05.2026 | 4616719 | MSL1N | VD | 1590 | 6342 | 80 | NR |  | 0 | 12 | 500 | [12 empty] | 50 | 60 | 1550 | 50 | 165 | 177 | 4616719 | 0.086 | 0.03 | 0.002 | 0.0599 | 0.492 | 66 | 0.104 | 1.44 | 0.375 | 0.003 | 0.032 | 64 | 54.53 | 32.2 | 12.2 | 0.5 | 834 | 31260 | 3548 | 58.6125
23.05.2026 | 4616720 | S275LS | NVD | 1610 | 9211 | 85 | NR |  | 0 | 132 | 200 | [10 empty] | 1300 |  |  | 150 | 1300 | 50 | 66 | 198 | 4616720 | 0.061 | 0.01 | 0.001 | 0.0749 | 0.651 | 61 | 0.186 | 0.78 | 0.2069 | 0.0089 | 0.043 | 66 | 62.46 | 62.2 | 10.7 | 1.8 | 477 | 32217 | 3288 | 60.406875
23.05.2026 | 4616721 | S275LS | NVD | 1588 | 8200 | 58 | NR |  | 0 | 132 | 250 | [13 empty] | 130 | 1300 | 50 | 82.5 | 214.5 | 4616721 | 0.039 | 0.01 | 0.004 | 0.08 | 0.425 | 57 | 0.161 | 0.74 | 0.217 | 0.004 | 0.029 | 67 | 51.97 | 52.3 | 14.3 | 1.8 | 553 | 36572 | 3769 | 60.95333
23.05.2026 | 4616722 | MSL1N | VD | 1588 | 6033 | 51 | NR |  | 0 | 132 | 250 | [13 empty] | 60 | 1450 | 50 | 82.5 | 214.5 | 4616722 | 0.12 | 0.01 | 0.001 | 0.065 | 0.535 | 55 | 0.105 | 1.46 | 0.371 | 0.003 | 0.037 | 64 | 59.82 | 55.2 | 14 | 1.6 | 530 | 29527 | 3813 | 55.363125
23.05.2026 | 4616723 | MSL1N | VD | 1589 | 7707 | 50 | NR |  | 0 | 132 | 200 | [12 empty] | 30 | 60 | 1600 | 50 | 66 | 198 | 4616723 | 0.07 | 0.01 | 0.001 | 0.064 | 0.554 | 55 | 0.104 | 1.44 | 0.374 | 0.003 | 0.033 | 64 | 55.61 | 48.9 | 14.2 | 1.1 | 588 | 34387 | 3437 | 62.52182
23.05.2026 | 4616724 | MSL1 | VD | 1600 | 6683 | 70 | NR |  | 0 | 132 | 100 | [10 empty] | 1200 |  | 60 | 100 | 1700 | 50 | 33 | 165 | 4616724 | 0.08 | 0.01 | 0.003 | 0.0609 | 0.644 | 58 | 0.137 | 0.71 | 0.1749 | 0.003 | 0.032 | 61 | 54.65 | 45.6 | 12.6 | 0.5 | 535 | 29590 | 3672 | 57.27097
23.05.2026 | 4616725 | MSL1 | VD | 1620 | 8300 | 50 | 1545 |  | 0 | 110 | 300 | [10 empty] | 1100 |  | 30 |  | 1400 | 50 | 99 | 209 | 4616725 | 0.086 | 0.04 | 0.004 | 0.063 | 0.448 | 63 | 0.136 | 0.69 | 0.201 | 0.003 | 0.031 | 64 | 55.94 | 33.2 | 12.1 | 0.8 | 470 | 31466 | 3525 | 58.99875
23.05.2026 | 4616726 | MSL1 | VD | 1600 | 800 | 80 | NR |  | 0 | 110 | 250 | [10 empty] | 1200 |  |  | 90 | 1550 | 50 | 82.5 | 192.5 | 4616726 | 0.48 | 0.01 | 0.003 | 0.0749 | 0.371 | 63 | 0.144 | 0.69 | 0.219 | 0.004 | 0.037 | 71 | 54.75 | 65.2 | 13.2 | 1.3 | 665 | 31514 | 3439 | 60.99484
23.05.2026 | 4616727 | MSLI | VD | 1600 | 7291 | 125 | NR |  | 0 | 110 | 250 | [10 empty] | 1200 |  |  | 90 | 1550 | 50 | 82.5 | 192.5 | 4616727 | 0.389 | 0.01 | 0.002 | 0.069 | 0.407 | 57 | 0.146 | 0.69 | 0.186 | 0.003 | 0.04 | 58 | 58.93 | 50.2 | 14.4 | 1.5 | 677 | 42657 | 4467 | 67.35316
23.05.2026 | 4616728 | S275LS | NVD | 1600 | 10674 | 150 | NR |  | 0 | 132 | 390 | [10 empty] | 1000 |  | 30 | 100 | 1550 | 50 | 128.7 | 260.7 | 4616728 | 0.055 | 0.01 | 0.001 | 0.058 | 0.426 | 57 | 0.165 | 0.73 | 0.2069 | 0.004 | 0.041 | 64 | 61.15 | 47 | 12.5 | 1.2 | 761 | 38931 | 4517 | 63.13135
23.05.2026 | 4616729 | MSL1N | VD | [5 empty] | 0 | 0 | 0 | [15 empty] | 50 | 0 | 0 | 4616729 | 0.034 | 0.01 | 0.001 | 0.0599 | 0.436 | 63 | 0.097 | 1.47 | 0.395 | 0.002 | 0.036 | 61 | 56.57 | 49.3 | 15.9 | 1.5 | 928 | 35635 | 4830 | 61.08857
23.05.2026 | 4616730 | MSL1N | VD | 1585 | 9421 | 120 | NR |  | 0 | 132 | 565 | [13 empty] | 100 | 1500 | 50 | 186.45 | 318.45 | 4616730 | 0.091 | 0.02 | 0.002 | 0.0509 | 0.518 | 53 | 0.081 | 1.4 | 0.3609 | 0.002 | 0.036 | 64 | 56.5 | 46 | 14 | 2.5 | 855 | 36463 | 4682 | 59.12919
23.05.2026 | 4616731 | S275LS | NVD | 1580 | 5398 | 65 | NR |  | 0 | 132 | 340 | [10 empty] | 1000 |  | 40 | 120 | 1250 | 50 | 112.2 | 244.2 | 4616731 | 0.044 | 0.01 | 0.001 | 0.065 | 0.583 | 55 | 0.167 | 0.75 | 0.2089 | 0.008 | 0.034 | 70 | 57.73 | 43.7 | 10.7 | 1.3 | 554 | 33526 | 3611 | 62.86125
23.05.2026 | 4616732 | S275LS | NVD | 1570 | 5167 | 39 | NR |  | 0 | 132 | 250 | [10 empty] | 800 |  | 40 | 100 | 1200 | 50 | 82.5 | 214.5 | 4616732 | 0.593 | 0.01 | 0.006 | 0.068 | 0.452 | 57 | 0.161 | 0.73 | 0.193 | 0.006 | 0.037 | 63 | 59.03 | 65.1 | 13.1 | 1.9 | 465 | 33010 | 3685 | 61.89375
23.05.2026 | 4616733 | MSL1N | VD | 1580 | 5587 | 44 | NR |  | 0 | 178 | 460 | [10 empty] | 500 |  | 220 | 100 | 1300 | 50 | 151.8 | 329.8 | 4616733 | 0.046 | 0.01 | 0.001 | 0.07 | 0.571 | 58 | 0.093 | 1.45 | 0.405 | 0.001 | 0.037 | 67 | 55.18 | 45.6 | 14.8 | 1 | 635 | 37445 | 4437 | 57.60769
23.05.2026 | 4616734 | S275LS | NVD | 1575 | 3411 | 30 | NR |  | 0 | 132 | 440 | [13 empty] | 144 | 1300 | 50 | 145.2 | 277.2 | 4616734 | 0.077 | 0.01 | 0.001 | 0.055 | 0.749 | 50 | 0.17 | 0.73 | 0.1769 | 0.012 | 0.04 | 61 | 56.13 | 42.8 | 12.7 | 1.5 | 225 | 36096 | 3406 | 63.69882
23.05.2026 | 4616735 | S275LS | NVD | 1585 | 3501 | 30 | NR |  | 0 | 132 | 50 | [10 empty] | 1100 |  | 50 | 130 | 1300 | 50 | 16.5 | 148.5 | 4616735 | 0.519 | 0.03 | 0.002 | 0.056 | 0.529 | 55 | 0.171 | 0.72 | 0.16 | 0.01 | 0.041 | 71 | 56.6 | 35.8 | 11.9 | 1.2 | 197 | 33128 | 3684 | 64.11871
23.05.2026 | 4616736 | MSL1N | VD | 1580 | 4985 | 50 | NR |  | 0 | 132 | 600 | [10 empty] | 500 |  |  | 100 | 1800 | 50 | 198 | 330 | 4616736 | 0.088 | 0.03 | 0.002 | 0.05 | 0.487 | 51 | 0.098 | 1.46 | 0.376 | 0.003 | 0.045 | 63 | 60.03 | 45.5 | 13.9 | 1.3 | 272 | 36003 | 3877 | 63.53471
23.05.2026 | 4616737 | SS540LS(V) | NVD | 1605 | 5815 | 100 | NR |  | 0 | 132 | 577 | [10 empty] | 500 |  |  | 100 | 1300 | 50 | 190.41 | 322.41 | 4616737 | 0.061 | 0.02 | 0.001 | 0.05 | 0.484 | 61 | 0.226 | 1.45 | 0.2379 | 0.004 | 0.038 | 76 | 59.14 | 50.8 | 14.8 | 1.3 | 426 | 35135 | 3660 | 63.88182
23.05.2026 | 4616738 | MSL1N | VD | 1578 | 4958 | 30 | NR |  | 0 | 132 | 555 | [13 empty] | 100 | 1755 | 50 | 183.15 | 315.15 | 4616738 | 0.084 | 0.01 | 0.001 | 0.068 | 0.231 | 57 | 0.098 | 1.46 | 0.376 | 0.003 | 0.045 | 61 | 59.84 | 61.7 | 15.6 | 1.3 | 346 | 35211 | 4620 | 62.13706
23.05.2026 | 4616739 | MSL1N | VD | 1580 | 4765 | 45 | NR |  | 0 | 132 | 400 | [12 empty] | 270 | 80 | 1600 | 50 | 132 | 264 | 4616739 | 0.04 | 0.01 | 0.001 | 0.062 | 0.595 | 61 | 0.095 | 1.45 | 0.4189 | 0.003 | 0.047 | 63 | 61.4 | 58.2 | 15 | 1.5 | 447 | 37706 | 4807 | 62.84333
23.05.2026 | 4616740 | MSLVIIIA | VD | 1595 | 5561 | 40 | NR |  | 0 | 110 | 400 | [10 empty] | 500 |  |  |  | 1300 | 50 | 132 | 242 | 4616740 | 0.045 | 0.01 | 0.001 | 0.058 | 0.642 | 57 | 0.265 | 1.51 | 0.318 | 0.004 | 0.042 | 64 | 60.42 | 61.5 | 13.9 | 1.1 | 368 | 31363 | 3789 | 62.726
23.05.2026 | 4616741 | SS540LS(V) | NVD | 1585 | 4950 | 35 | NR |  | 0 | 132 | 200 | [10 empty] | 1400 |  |  | 135 | 1100 | 50 | 66 | 198 | 4616741 | 0.071 | 0.01 | 0.001 | 0.058 | 0.271 | 61 | 0.228 | 1.45 | 0.225 | 0.012 | 0.032 | 67 | 62.47 | 59.7 | 14.9 | 1.2 | 488 | 30080 | 3836 | 62.23448
23.05.2026 | 4616742 | MSLVIIIA | VD | 1560 | 5015 | 40 | NR |  | 0 | 132 | 400 | [10 empty] | 600 |  |  | 100 | 1300 | 50 | 132 | 264 | 4616742 | 0.155 | 0.01 | 0.012 | 0.068 | 0.402 | 60 | 0.271 | 1.5 | 0.324 | 0.002 | 0.029 | 58 | 56.12 | 63.5 | 13.6 | 1.7 | 501 | 33366 | 4595 | 60.66545
23.05.2026 | 4616743 | SS540LSV | NVD | 1575 | 10010 | 85 | NR |  | 0 | 132 | 100 | [10 empty] | 1700 |  |  | 100 | 1250 | 50 | 33 | 165 | 4616743 | 0.05 | 0.02 | 0.001 | 0.064 | 0.475 | 74 | 0.222 | 1.43 | 0.253 | 0.005 | 0.024 | 89 | 63.09 | 42.5 | 11.2 | 0.7 | 952 | 32343 | 4110 | 60.643125
23.05.2026 | 4616744 | MSLVIIIA | VD | 1565 | 4323 | 55 | NR |  | 0 | 132 | 150 | [10 empty] | 1700 |  | 70 | 100 | 1400 | 50 | 49.5 | 181.5 | 4616744 | 0.034 | 0.01 | 0.001 | 0.0609 | 0.264 | 73 | 0.252 | 1.52 | 0.273 | 0.003 | 0.034 | 61 | 58.31 | 63.1 | 14.5 | 1.3 | 722 | 35439 | 4610 | 60.75257
23.05.2026 | 4616745 | MSLVIIIA | VD | 1566 | 5150 | 61 | NR |  | 0 | 132 | 230 | [10 empty] | 1400 |  | 90 | 100 | 1500 | 50 | 75.9 | 207.9 | 4616745 | 0.064 | 0.01 | 0.001 | 0.065 | 0.492 | 63 | 0.257 | 1.49 | 0.267 | 0.003 | 0.032 | 63 | 68.2 | 49 | 14.7 | 1.4 | 700 | 29462 | 4397 | 57.02323
23.05.2026 | 4616746 | MSLVIIIA | VD | 1565 | 5679 | 58 | NR |  | 0 | 132 | 200 | [10 empty] | 1400 |  |  | 100 | 1550 | 50 | 66 | 198 | 4616746 | 0.52 | 0.03 | 0.005 | 0.064 | 0.42 | 64 | 0.255 | 1.49 | 0.2939 | 0.004 | 0.034 | 67 | 47.37 | 38.6 | 14 | 0 | 455 | 29606 | 3407 | 59.212
23.05.2026 | 4616747 | SS540LSV | NVD | 1590 | 6053 | 40 | 1512 |  | 0 | 132 | 100 | [10 empty] | 1400 |  |  | 120 | 1400 | 50 | 33 | 165 | 4616747 | 0.101 | 0.01 | 0.001 | 0.062 | 0.727 | 66 | 0.201 | 1.37 | 0.223 | 0.008 | 0.033 | 74 | 51.12 | 63.2 | 13.8 | 0 | 633 | 29879 | 3434 | 59.758
23.05.2026 | 4616748 | JSAW2 | VD | 1610 | 7724 | 40 | NR |  | 0 | 132 | 340 | [10 empty] | 1200 |  |  | 110 | 1320 | 50 | 112.2 | 244.2 | 4616748 | 0.25 | 0.01 | 0.002 | 0.056 | 0.567 | 61 | 0.163 | 0.76 | 0.2369 | 0.004 | 0.035 | 66 | 48.58 | 58.2 | 15.2 | 1.8 | 576 | 33499 | 3914 | 60.90727
24.05.2026 | 4616749 | JSAW2 | VD | 1580 | 9480 | 65 | NR |  | 0 | 132 | 390 | [10 empty] | 1000 |  | 40 | 100 | 1100 | 50 | 128.7 | 260.7 | 4616749 | 0.06 | 0.01 | 0.001 | 0.063 | 0.297 | 63 | 0.149 | 0.74 | 0.198 | 0.004 | 0.033 | 61 | 54.41 | 67.5 | 15.5 | 2 | 956 | 33890 | 4699 | 54.95676
24.05.2026 | 4616750 | HC52BX | VD | 1575 | 5925 | 55 | NR |  | 0 | 0 | 0 | [10 empty] | 1200 |  |  |  | 1200 | 50 | 0 | 0 | 4616750 | 0.681 | 0.02 | 0.005 | 0.063 | 0.201 | 60 | 0.524 | 0.75 | 0.189 | 0.006 | 0.004 | 55 | 57.72 | 38.1 | 12.4 | 2 | 637 | 32321 | 3822 | 58.76545
24.05.2026 | 4616751 | HC52BX | VD | 1552 | 6056 | 62 | NR |  | 0 | 44 | 0 | [10 empty] | 1000 |  | 180 |  | 900 | 50 | 0 | 44 | 4616751 | 0.48 | 0.02 | 0.004 | 0.0609 | 0.515 | 63 | 0.51 | 0.73 | 0.2099 | 0.0089 | 0.005 | 58 | 55.17 | 61.1 | 12.7 | 1.8 | 627 | 34248 | 3894 | 62.26909
24.05.2026 | 4616752 | JSAW2 | VD | 1582 | 4609 | 51 | NR |  | 0 | 132 | 100 | [10 empty] | 1200 |  |  | 100 | 1320 | 50 | 33 | 165 | 4616752 | 0.362 | 0.01 | 0.004 | 0.062 | 0.498 | 64 | 0.163 | 0.72 | 0.201 | 0.004 | 0.032 | 64 | 59.22 | 61.5 | 13.7 | 1.9 | 503 | 32787 | 4288 | 59.61273
24.05.2026 | 4616753 | JSAW2 | VD | 1580 | 7098 | 55 | NR |  | 0 | 132 | 400 | [10 empty] | 1100 |  |  | 100 | 1300 | 50 | 132 | 264 | 4616753 | 0.168 | 0.01 | 0.001 | 0.062 | 0.289 | 66 | 0.151 | 0.75 | 0.2129 | 0.003 | 0.028 | 63 | 61.23 | 59.5 | 13.9 | 2.4 | 346 | 33004 | 4250 | 60.00727
24.05.2026 | 4616754 | JSAW2 | VD | 1582 | 6464 | 51 | NR |  | 0 | 132 | 400 | [10 empty] | 1200 |  | 80 | 100 | 1350 | 50 | 132 | 264 | 4616754 | 0.065 | 0.01 | 0.001 | 0.066 | 0.436 | 64 | 0.159 | 0.74 | 0.255 | 0.003 | 0.034 | 66 | 54.6 | 48.6 | 12.2 | 2 | 732 | 35647 | 4062 | 64.81273
24.05.2026 | 4616755 | JSAW2 | VD | 1580 | 6509 | 61 | NR |  | 0 | 132 | 450 | [10 empty] | 1200 |  | 100 | 100 | 1400 | 50 | 148.5 | 280.5 | 4616755 | 0.453 | 0.01 | 0.003 | 0.065 | 0.318 | 60 | 0.166 | 0.75 | 0.231 | 0.002 | 0.033 | 64 | 37.67 | 37.2 | 10.3 | 0.1 | 951 | 21514 | 3997 | 53.785
24.05.2026 | 4616756 | MSLCR1MO | VD | 1612 | 8560 | 85 | NR |  | 0 | 44 | 0 | [10 empty] | 500 |  |  | 40 | 1200 | 50 | 0 | 44 | 4616756 | 0.034 | 0.01 | 0.001 | 0.0529 | 0.195 | 55 | 0.081 | 0.37 | 0.54 | 0.005 | 0.012 | 82 | 63.9 | 71.3 | 16.3 | 2.6 | 941 | 53559 | 4960 | 59.51
24.05.2026 | 4616757 | MSLCR1MO | VD | 1575 | 9230 | 104 | NR |  | 0 | 44 | 0 | [10 empty] | 450 |  |  | 40 | 1350 | 50 | 0 | 44 | 4616757 | 0.045 | 0.01 | 0.001 | 0.055 | 0.512 | 61 | 0.086 | 0.39 | 0.5869 | 0.007 | 0.008 | 73 | 63.58 | 49.8 | 12.4 | 2.1 | 761 | 37965 | 3991 | 61.56486
24.05.2026 | 4616758 | SS540LS(V) | NVD | 1610 | 8114 | 75 | NR |  | 0 | 132 | 305 | [10 empty] | 1600 |  |  | 111 | 1200 | 50 | 100.65 | 232.65 | 4616758 | 0.044 | 0.02 | 0.001 | 0.057 | 1.192 | 64 | 0.226 | 1.42 | 0.2059 | 0.007 | 0.032 | 85 | 66.66 | 56 | 12.9 | 1.5 | 556 | 41488 | 4615 | 63.82769
24.05.2026 | 4616759 | MSLCR1MO | VD |  | 5980 | 56 | NR |  | 0 | 44 | 0 | [10 empty] | 450 |  |  | 40 | 1450 | 50 | 0 | 44 | 4616759 | 0.053 | 0.01 | 0.001 | 0.064 | 0.345 | 64 | 0.089 | 0.34 | 0.51 | 0.005 | 0.006 | 77 | 58.64 | 45.2 | 10.3 | 1.4 | 664 | 33486 | 4301 | 59.09294
24.05.2026 | 4616760 | JSPHTLS(V) | NVD | 1595 | 6216 | 43 | NR |  | 0 | 132 | 325 | [10 empty] | 1600 |  |  | 100 | 1350 | 50 | 107.25 | 239.25 | 4616760 | 0.037 | 0.01 | 0.001 | 0.0599 | 0.783 | 61 | 0.182 | 1.25 | 0.222 | 0.0129 | 0.044 | 61 | 60.76 | 65.6 | 11.8 | 1.5 | 356 | 34792 | 3689 | 61.39765
24.05.2026 | 4616761 | MSLCR1MO | VD |  | 7561 | 76 | NR |  | 0 | 44 | 0 | [10 empty] | 450 |  |  | 40 | 1300 | 50 | 0 | 44 | 4616761 | 0.037 | 0.01 | 0.001 | 0.057 | 0.503 | 61 | 0.073 | 0.35 | 0.53 | 0.002 | 0.008 | 61 | 57.34 | 35.7 | 10.8 | 1.7 | 605 | 33652 | 3840 | 61.18545
24.05.2026 | 4616762 | JSPHTLS(V) | NVD | 1587 | 3403 | 22 | NR |  | 0 | 132 | 400 | [10 empty] | 1600 |  |  | 122 | 1400 | 50 | 132 | 264 | 4616762 | 0.029 | 0.01 | 0.001 | 0.068 | 0.622 | 64 | 0.184 | 1.29 | 0.189 | 0.031 | 0.056 | 61 | 59.59 | 63.8 | 9.5 | 2 | 881 | 37770 | 4287 | 61.24865
24.05.2026 | 4616763 | JSPHTLS(V) | NVD | 1585 | 3817 | 20 | NR |  | 0 | 132 | 260 | [10 empty] | 1600 |  |  | 130 | 1600 | 50 | 85.8 | 217.8 | 4616763 | 0.033 | 0.01 | 0.001 | 0.067 | 0.528 | 63 | 0.193 | 1.28 | 0.201 | 0.016 | 0.036 | 64 | 62 | 64.6 | 12.9 | 1.6 | 466 | 33592 | 3711 | 61.07636
24.05.2026 | 4616764 | JSPHTLS(V) | NVD | 1580 | 4894 | 38 | NR |  | 0 | 132 | 266 | [10 empty] | 1500 |  |  | 120 | 1450 | 50 | 87.78 | 219.78 | 4616764 | 0.126 | 0.01 | 0.002 | 0.078 | 0.56 | 64 | 0.183 | 1.25 | 0.2109 | 0.005 | 0.023 | 67 | 54.45 | 60.3 | 11 | 2 | 356 | 32039 | 3404 | 62.01097
24.05.2026 | 4616765 | JSPHTLS(V) | NVD | 1575 | 5946 | 54 | NR |  | 0 | 132 | 155 | [10 empty] | 1600 |  |  | 100 | 1200 | 50 | 51.15 | 183.15 | 4616765 | 0.11 | 0.01 | 0.001 | 0.066 | 0.457 | 64 | 0.191 | 1.31 | 0.193 | 0.021 | 0.053 | 64 | 64.81 | 65.7 | 12 | 2.2 | 430 | 37870 | 4017 | 66.82941
24.05.2026 | 4616766 | JSPHTLS(V) | NVD | 1590 | 5070 | 65 | NR |  | 0 | 132 | 345 | [10 empty] | 1500 |  |  | 125 | 1300 | 50 | 113.85 | 245.85 | 4616766 | 0.058 | 0.01 | 0.001 | 0.064 | 0.809 | 64 | 0.175 | 1.26 | 0.202 | 0.007 | 0.03 | 64 | 61.85 | 66.5 | 11.7 | 2.4 | 358 | 36631 | 3844 | 66.60182
24.05.2026 | 4616767 | JSPHTLS(V) | NVD | 1612 | 6792 | 121 | NR |  | 0 | 132 | 240 | [10 empty] | 1500 |  |  | 140 | 1200 | 50 | 79.2 | 211.2 | 4616767 | 0.058 | 0.01 | 0.001 | 0.05 | 0.529 | 64 | 0.185 | 1.27 | 0.2119 | 0.0089 | 0.039 | 71 | 66.22 | 60.2 | 11.4 | 2.1 | 242 | 34373 | 3865 | 62.49636
24.05.2026 | 4616768 | JSPHTLS(V) | NVD | 1580 | 6580 | 90 | NR |  | 0 | 132 | 420 | [10 empty] | 1400 |  |  | 125 | 1170 | 50 | 138.6 | 270.6 | 4616768 | 0.039 | 0.01 | 0.001 | 0.0509 | 0.237 | 57 | 0.174 | 1.29 | 0.196 | 0.0109 | 0.046 | 64 | 52.88 | 44.2 | 11 | 2 | 284 | 37739 | 3554 | 66.59824
24.05.2026 | 4616769 | JSPHTLS(V) | NVD | 1595 | 10482 | 71 | 1521 |  | 0 | 132 | 577 | [10 empty] | 800 |  |  | 111 | 1450 | 50 | 190.41 | 322.41 | 4616769 | 0.27 | 0.02 | 0.001 | 0.062 | 0.567 | 67 | 0.191 | 1.4 | 0.194 | 0.005 | 0.032 | 68 | 60.15 | 60.5 | 11.7 | 1 | 527 | 36160 | 3564 | 67.8
24.05.2026 | 4616770 | JSPHTLSCH | NVD | 1570 | 6980 | 49 |  |  | 0 | 132 | 400 | [10 empty] | 1200 |  |  | 120 | 1400 | 50 | 132 | 264 | 4616770 | 0.207 | 0.02 | 0.001 | 0.055 | 0.337 | 64 | 0.164 | 1.42 | 0.1419 | 0.005 | 0.01 | 64 | 50.74 | 51.8 | 12.3 | 1.9 | 898 | 33721 | 3613 | 59.50765
24.05.2026 | 4616771 | JSPHTLSCH | NVD | 1567 | 5210 | 83 | NR |  | 0 | 132 | 457 | [10 empty] | 1200 |  |  | 150 | 1200 | 50 | 150.81 | 282.81 | 4616771 | 0.285 | 0.02 | 0.002 | 0.0539 | 0.537 | 73 | 0.156 | 1.41 | 0.155 | 0.005 | 0.024 | 66 | 66.15 | 51.6 | 13 | 1.1 | 532 | 35766 | 4377 | 63.11647
24.05.2026 | 4616772 | JSPHTLSCH | NVD | 1565 | 5766 | 61 | NR |  | 0 | 132 | 210 | [10 empty] | 1200 |  |  | 100 | 1150 | 50 | 69.3 | 201.3 | 4616772 | 0.381 | 0.01 | 0.002 | 0.062 | 0.256 | 67 | 0.16 | 1.44 | 0.171 | 0.008 | 0.031 | 67 | 55.26 | 66.5 | 12.4 | 1.3 | 738 | 33830 | 3857 | 63.43125
24.05.2026 | 4616773 | JSPHTLSCH | NVD | 1566 | 6160 | 55 | NR |  | 0 | 132 | 410 | [10 empty] | 1200 |  |  | 120 | 1300 | 50 | 135.3 | 267.3 | 4616773 | 0.037 | 0.02 | 0.001 | 0.065 | 0.398 | 57 | 0.162 | 1.5 | 0.1719 | 0.005 | 0.03 | 66 | 63.35 | 53.9 | 13.8 | 1.2 | 679 | 35869 | 4441 | 65.21636
25.05.2026 | 4616774 | JSPHTLSCH | NVD | 1568 | 6722 | 55 | NR |  | 0 | 132 | 290 | [10 empty] | 1200 |  |  | 110 | 1300 | 50 | 95.7 | 227.7 | 4616774 | 0.072 | 0.03 | 0.001 | 0.066 | 0.422 | 64 | 0.163 | 1.45 | 0.167 | 0.008 | 0.031 | 66 | 53.37 | 39 | 12.7 | 1 | 679 | 29659 | 3419 | 63.555
25.05.2026 | 4616775 | JSPHTLSCH | NVD | 1565 | 5322 | 51 | NR |  | 0 | 132 | 380 | [10 empty] | 1200 |  |  | 132 | 1200 | 50 | 125.4 | 257.4 | 4616775 | 0.55 | 0.04 | 0.004 | 0.058 | 0.357 | 61 | 0.17 | 1.47 | 0.162 | 0.007 | 0.033 | 67 | 55.86 | 32 | 12.1 | 0.9 | 629 | 32330 | 3726 | 64.66
25.05.2026 | 4616776 | JSPHTHSV(VD) | VD | 1615 | 8905 | 48 | NR |  | 0 | 110 | 350 | [10 empty] | 1200 |  |  | 150 | 1300 | 50 | 115.5 | 225.5 | 4616776 | 0.384 | 0.03 | 0.003 | 0.0589 | 0.359 | 67 | 0.188 | 1.31 | 0.186 | 0.006 | 0.03 | 61 | 55.25 | 43.9 | 12.4 | 0.7 | 762 | 33350 | 3881 | 62.53125
25.05.2026 | 4616777 | JSPHTLSCH | NVD | 1570 | 2485 | 45 | NR |  | 0 | 132 | 580 | [10 empty] | 1200 |  |  | 120 | 1400 | 50 | 191.4 | 323.4 | 4616777 | 0.041 | 0.02 | 0.005 | 0.0589 | 0.977 | 57 | 0.162 | 1.4 | 0.152 | 0.0109 | 0.038 | 64 | 54.81 | 46.7 | 12.3 | 0 | 698 | 37167 | 3710 | 65.58882
25.05.2026 | 4616778 | JSPHTHSV(VD) | VD | 1593 | 5465 | 44 | NR |  | 0 | 132 | 200 | [10 empty] | 1000 |  |  | 100 | 1300 | 50 | 66 | 198 | 4616778 | 0.28 | 0.05 | 0.002 | 0.066 | 0.477 | 57 | 0.181 | 1.31 | 0.189 | 0.007 | 0.036 | 64 | 56 | 19.6 | 9.6 | 0 | 1521 | 34474 | 3416 | 60.83647
25.05.2026 | 4616779 | JSPHTLSCH | NVD | 1570 | 4661 | 41 | NR |  | 0 | 110 | 300 | [10 empty] | 1000 |  |  | 130 | 1220 | 50 | 99 | 209 | 4616779 | 0.11 | 0.02 | 0.001 | 0.067 | 0.392 | 66 | 0.171 | 1.44 | 0.1749 | 0.014 | 0.032 | 64 | 57 | 50.6 | 12.9 | 0.5 | 978 | 38320 | 4224 | 63.86667
25.05.2026 | 4616780 | JSPHTLSCH | NVD | 1570 | 3820 | 48 | NR |  | 0 | 132 | 400 | [10 empty] | 1600 |  |  | 120 | 1400 | 50 | 132 | 264 | 4616780 | 0.051 | 0.01 | 0.001 | 0.069 | 0.554 | 60 | 0.17 | 1.45 | 0.171 | 0.0149 | 0.042 | 61 | 64.31 | 60.1 | 12.5 | 1.2 | 628 | 31168 | 4522 | 56.66909
25.05.2026 | 4616781 | JSPHTLSCH | NVD | 1566 | 5550 | 52 | NR |  | 0 | 132 | 370 | [10 empty] | 1400 |  |  | 120 | 1250 | 50 | 122.1 | 254.1 | 4616781 | 0.097 | 0.01 | 0.001 | 0.0739 | 0.347 | 64 | 0.171 | 1.49 | 0.192 | 0.017 | 0.044 | 67 | 53.6 | 65.2 | 12.1 | 1.8 | 434 | 31038 | 3821 | 56.43273
25.05.2026 | 4616782 | JSPHTLSCH | NVD | 1565 | 3379 | 50 | NR |  | 0 | 132 | 360 | [10 empty] | 1400 |  |  | 120 | 1300 | 50 | 118.8 | 250.8 | 4616782 | 0.208 | 0.02 | 0.001 | 0.065 | 0.539 | 55 | 0.162 | 1.44 | 0.189 | 0.008 | 0.033 | 67 | 53.46 | 40.2 | 11.1 | 1.8 | 528 | 31402 | 3845 | 57.09455
25.05.2026 | 4616783 | SAE4140 | VD | 1585 | 9497 | 58 | NR |  | 0 | 132 | 270 | [10 empty] | 1400 |  |  | 130 | 1450 | 50 | 89.1 | 221.1 | 4616783 | 0.09 | 0.01 | 0.001 | 0.066 | 0.489 | 63 | 0.392 | 0.83 | 0.267 | 0.006 | 0.036 | 64 | 60.23 | 62.1 | 14.2 | 2.1 | 593 | 34776 | 3897 | 61.36941
25.05.2026 | 4616784 | JSPHTHSV | NVD | 1610 | 6980 | 88 | NR |  | 0 | 132 | 300 | [10 empty] | 1400 |  |  | 150 | 1300 | 50 | 99 | 231 | 4616784 | 0.066 | 0.01 | 0.002 | 0.066 | 0.523 | 55 | 0.178 | 1.33 | 0.217 | 0.005 | 0.022 | 64 | 50.4 | 68.8 | 13.1 | 1.4 | 513 | 34121 | 4145 | 60.21353
25.05.2026 | 4616785 | SAE4140 | VD | 1560 | 8085 | 65 | NR |  | 0 | 132 | 400 | [10 empty] | 1400 |  |  | 120 | 1500 | 50 | 132 | 264 | 4616785 | 0.048 | 0.01 | 0.001 | 0.066 | 0.483 | 60 | 0.382 | 0.84 | 0.249 | 0.006 | 0.038 | 67 | 61.19 | 60.1 | 13.4 | 2 | 591 | 29181 | 5080 | 53.05636
25.05.2026 | 4616786 | SAE4140 | VD | 1555 | 9436 | 55 | NR |  | 0 | 132 | 350 | [10 empty] | 1400 |  |  | 120 | 1450 | 50 | 115.5 | 247.5 | 4616786 | 0.069 | 0.01 | 0.002 | 0.066 | 0.473 | 63 | 0.372 | 0.83 | 0.215 | 0.01 | 0.032 | 58 | 53.63 | 61.8 | 13.3 | 1.6 | 473 | 27984 | 3911 | 54.16258
25.05.2026 | 4616787 | SAE4140 | VD |  | 7659 | 66 | NR |  | 0 | 132 | 400 | [10 empty] | 1400 |  |  | 150 | 1400 | 50 | 132 | 264 | 4616787 | 0.068 | 0.01 | 0.001 | 0.064 | 0.287 | 61 | 0.39 | 0.82 | 0.2359 | 0.004 | 0.032 | 64 | 49.62 | 63.2 | 14.2 | 1..5 | 424 | 31346 | 3634 | 58.77375
25.05.2026 | 4616788 | SAE4140 | VD |  | 5726 | 85 | NR |  | 0 | 132 | 400 | [10 empty] | 1400 |  |  | 140 | 1400 | 50 | 132 | 264 | 4616788 | 0.207 | 0.01 | 0.001 | 0.064 | 0.476 | 66 | 0.395 | 0.81 | 0.2389 | 0.005 | 0.037 | 57 | 56.55 | 65.2 | 13.4 | 2.1 | 593 | 31156 | 3662 | 58.4175
25.05.2026 | 4616789 | JSPHTHS(V) | NVD | 1577 | 6166 | 63 | NR |  | 0 | 132 | 40 | [10 empty] | 1200 |  |  | 130 | 1200 | 50 | 13.2 | 145.2 | 4616789 | 0.383 | 0.01 | 0.006 | 0.0749 | 1.513 | 64 | 0.176 | 1.31 | 0.185 | 0.0089 | 0.035 | 67 | 52.73 | 70.6 | 13.4 | 2.4 | 579 | 32307 | 3742 | 60.575625
25.05.2026 | 4616790 | JSPHTLSCH | NVD | 1610 | 8387 | 126 | NR |  | 0 | 132 | 266 | [10 empty] | 1600 |  |  | 111 | 1350 | 50 | 87.78 | 219.78 | 4616790 | 0.083 | 0.01 | 0.001 | 0.065 | 0.306 | 64 | 0.182 | 1.46 | 0.169 | 0.004 | 0.037 | 66 | 55.29 | 65 | 13.7 | 2.1 | 395 | 32782 | 3788 | 63.44903
25.05.2026 | 4616791 | JSPHTHS(V) | NVD | 1585 | 2350 | 77 | NR |  | 0 | 132 | 400 | [10 empty] | 1200 |  |  | 130 | 1200 | 50 | 132 | 264 | 4616791 | 0.669 | 0.01 | 0.004 | 0.066 | 0.404 | 57 | 0.176 | 1.34 | 0.169 | 0.0129 | 0.035 | 66 | 53.66 | 67.2 | 13.5 | 2.1 | 447 | 33209 | 3940 | 64.27548
25.05.2026 | 4616792 | JSPHTLSCH | NVD | 1570 | 5037 | 119 | NR |  | 0 | 132 | 190 | [10 empty] | 1200 |  |  | 120 | 1300 | 50 | 62.7 | 194.7 | 4616792 | 0.105 | 0.01 | 0.001 | 0.064 | 0.523 | 63 | 0.162 | 1.51 | 0.1489 | 0.006 | 0.035 | 67 | 56.63 | 61.2 | 13.7 | 2.3 | 190 | 33132 | 3916 | 64.12645
25.05.2026 | 4616793 | JSPHTHS(V) | NVD | 1580 | 4175 | 55 | NR |  | 0 | 132 | 190 | [10 empty] | 1000 |  |  | 120 | 1100 | 50 | 62.7 | 194.7 | 4616793 | 0.054 | 0.01 | 0.003 | 0.0769 | 0.441 | 70 | 0.164 | 1.32 | 0.201 | 0.007 | 0.03 | 63 | 54.4 | 66.2 | 14.4 | 2.3 | 342 | 35244 | 3694 | 64.08
25.05.2026 | 4616794 | JSPHTHS(V) | NVD | 1581 | 7452 | 91 | NR |  | 0 | 22 | 643 | [10 empty] | 1200 |  |  | 100 | 1450 | 50 | 212.19 | 234.19 | 4616794 | 0.041 | 0.01 | 0.001 | 0.062 | 0.47 | 61 | 0.181 | 1.35 | 0.186 | 0.004 | 0.031 | 67 | 60.18 | 60.3 | 13.6 | 2.1 | 714 | 36746 | 3767 | 62.99314
25.05.2026 | 4616795 | HC52BX | VD |  | 6000 | 42 | NR |  | 0 | 44 | 0 | [10 empty] | 1000 |  |  | 40 | 1250 | 50 | 0 | 44 | 4616795 | 0.2 | 0.01 | 0.001 | 0.0509 | 0.15 | 63 | 0.497 | 0.74 | 0.189 | 0.005 | 0.005 | 54 | 56.93 | 64.7 | 14.4 | 2.3 | 1102 | 39857 | 4868 | 56.93857
25.05.2026 | 4616796 | HC52BX | VD |  | 6928 | 65 | NR |  | 0 | 110 | 0 | [10 empty] | 1000 |  |  | 40 | 1050 | 50 | 0 | 110 | 4616796 | 0.312 | 0.03 | 0.007 | 0.068 | 0.409 | 53 | 0.504 | 0.78 | 0.1759 | 0.005 | 0.007 | 55 | 56.56 | 39.6 | 11.7 | 2 | 339 | 33054 | 3097 | 63.97548
25.05.2026 | 4616797 | JSPHTHS(V) | NVD | 1576 | 5713 | 55 | NR |  | 0 | 132 | 50 | [10 empty] | 1200 |  |  | 100 | 1250 | 50 | 16.5 | 148.5 | 4616797 | 0.415 | 0.02 | 0.004 | 0.0509 | 0.48 | 51 | 0.182 | 1.35 | 0.187 | 0.008 | 0.04 | 66 | 56.86 | 71.2 | 13.7 | 2.5 | 373 | 34854 | 3666 | 67.45935
25.05.2026 | 4616798 | HC52BX | VD |  | 4326 | 48 | NR |  | 0 | 110 | 0 | [10 empty] | 1000 |  |  | 40 | 900 | 50 | 0 | 110 | 4616798 | 0.149 | 0.01 | 0.001 | 0.0539 | 0.584 | 61 | 0.514 | 0.74 | 0.217 | 0.006 | 0.005 | 54 | 60.95 | 59.9 | 12.2 | 2.1 | 177 | 34268 | 3808 | 64.2525
25.05.2026 | 4616799 | JSPHTHS(V) | NVD | 1580 | 4823 | 60 | NR |  | 0 | 132 | 0 | [10 empty] | 1500 |  |  | 120 | 1100 | 50 | 0 | 132 | 4616799 | 0.683 | 0.02 | 0.005 | 0.0519 | 0.406 | 74 | 0.177 | 1.42 | 0.228 | 0.0089 | 0.034 | 67 | 53.05 | 64 | 11.7 | 1.3 | 442 | 32026 | 3470 | 68.62714
25.05.2026 | 4616800 | JSPHTHS(V) | NVD | 1580 | 4337 | 87 | NR |  | 0 | 132 | 300 | [10 empty] | 900 |  |  | 120 | 1150 | 50 | 99 | 231 | 4616800 | 0.609 | 0.02 | 0.005 | 0.067 | 0.652 | 64 | 0.184 | 1.3 | 0.2089 | 0.006 | 0.038 | 66 | 59.09 | 60.7 | 12.1 | 1.7 | 534 | 32282 | 3742 | 64.564
25.05.2026 | 4616801 | 19MNB4MHC | VD |  | 8340 | 50 | NR |  | 0 | 132 | 250 | [10 empty] | 800 |  |  | 150 | 1650 | 50 | 82.5 | 214.5 | 4616801 | 0.067 | 0.01 | 0.001 | 0.058 | 0.321 | 57 | 0.295 | 1.14 | 0.128 | 0.004 | 0.032 | 61 | 65.92 | 65.4 | 15 | 1.9 | 976 | 34667 | 4616 | 59.42914
25.05.2026 | 4616802 | 19MNB4MHC | VD |  | 9409 | 75 | NR |  | 0 | 132 | 350 | [10 empty] | 800 |  |  |  | 1450 | 50 | 115.5 | 247.5 | 4616802 | 0.098 | 0.01 | 0.002 | 0.0529 | 0.414 | 61 | 0.289 | 1.04 | 0.12 | 0.005 | 0.02 | 57 | 52.61 | 53.8 | 11.8 | 2 | 361 | 26341 | 3104 | 60.78692
25.05.2026 | 4616803 | 19MNB4MHC | VD |  | 5862 | 75 | NR |  | 0 | 132 | 450 | [10 empty] | 900 |  |  |  | 1450 | 50 | 148.5 | 280.5 | 4616803 | 0.036 | 0.01 | 0.001 | 0.062 | 0.519 | 64 | 0.293 | 1.03 | 0.159 | 0.004 | 0.036 | 64 | 54.44 | 63.8 | 13.5 | 2.3 | 1106 | 37061 | 1106 | 61.76833
25.05.2026 | 4616804 | 19MNB4MHC | VD |  | 8300 | 78 | NR |  | 0 | 132 | 605 | [10 empty] | 900 |  |  |  | 1600 | 50 | 199.65 | 331.65 | 4616804 | 0.046 | 0.01 | 0.001 | 0.064 | 0.484 | 64 | 0.28 | 1.05 | 0.1459 | 0.005 | 0.032 | 64 | 59.06 | 46.4 | 12.2 | 1.7 | 1106 | 32683 | 3698 | 52.99946
25.05.2026 | 4616805 | 19MNB4MHC | VD |  | 6258 | 80 | NR |  | 0 | 132 | 300 | [10 empty] | 900 |  |  |  | 1100 | 50 | 99 | 231 | 4616805 | 0.125 | 0.01 | 0.001 | 0.0609 | 0.234 | 58 | 0.29 | 1.05 | 0.1799 | 0.005 | 0.026 | 63 | 54.02 | 61.3 | 14.3 | 1.4 | 816 | 32352 | 3970 | 60.66
25.05.2026 | 4616806 | 19MNB4MHC | VD |  | 6040 | 90 | NR |  | 0 | 132 | 200 | [10 empty] | 900 |  |  |  | 1250 | 50 | 66 | 198 | 4616806 | 0.591 | 0.01 | 0.002 | 0.0749 | 0.391 | 64 | 0.27 | 1.03 | 0.157 | 0.006 | 0.031 | 66 | 57.23 | 63.7 | 13.8 | 1.7 | 769 | 33204 | 4080 | 60.37091
26.05.2026 | 4616807 | S275HS | NVD | 1615 | 5131 | 34 | NR |  | 0 | 132 | 270 | [10 empty] | 1300 |  |  | 155 | 1200 | 50 | 89.1 | 221.1 | 4616807 | 0.109 | 0.01 | 0.001 | 0.0749 | 0.859 | 60 | 0.168 | 0.84 | 0.223 | 0.007 | 0.018 | 64 | 60.45 | 60.9 | 13.7 | 1.3 | 886 | 34522 | 4210 | 60.92118
26.05.2026 | 4616808 | S275HS | NVD | 1578 | 3276 | 59 | NR |  | 0 | 132 | 260 | [10 empty] | 1300 |  |  | 144 | 1350 | 50 | 85.8 | 217.8 | 4616808 | 0.033 | 0.01 | 0.001 | 0.066 | 0.302 | 64 | 0.163 | 0.82 | 0.22 | 0.007 | 0.022 | 66 | 53.22 | 64.8 | 14 | 1.3 | 669 | 34940 | 4604 | 63.52727
26.05.2026 | 4616809 | S275HS | NVD | 1575 | 6300 | 90 | NR |  | 0 | 156 | 120 | [10 empty] | 1300 |  |  | 130 | 1300 | 50 | 39.6 | 195.6 | 4616809 | 0.061 | 0.01 | 0.002 | 0.069 | 0.63 | 61 | 0.161 | 0.83 | 0.2089 | 0.004 | 0.032 | 64 | 55 | 64.4 | 13.2 | 2.3 | 886 | 33008 | 3558 | 61.89
26.05.2026 | 4616810 | SAE4140 | VD |  | 6400 | 60 | NR |  | 0 | 132 | 355 | [10 empty] | 1300 |  |  |  | 1350 | 50 | 117.15 | 249.15 | 4616810 | 0.066 | 0.01 | 0.001 | 0.065 | 0.364 | 58 | 0.389 | 0.84 | 0.266 | 0.003 | 0.028 | 70 | 59.59 | 61.1 | 12.7 | 1.1 | 1108 | 32671 | 4099 | 57.65471
26.05.2026 | 4616811 | S275HS | NVD | 1575 | 4100 | 60 | NR |  | 0 | 132 | 310 | [10 empty] | 1300 |  |  | 120 | 1350 | 50 | 102.3 | 234.3 | 4616811 | 0.047 | 0.01 | 0.001 | 0.065 | 0.504 | 54 | 0.164 | 0.83 | 0.2109 | 0.006 | 0.027 | 67 | 54.91 | 62.3 | 13.5 | 2.1 | 921 | 31384 | 3994 | 60.74323
26.05.2026 | 4616812 | SAE4140 | VD |  | 7019 | 70 | NR |  | 0 | 132 | 350 | [10 empty] | 1300 |  |  |  | 1150 | 50 | 115.5 | 247.5 | 4616812 | 0.101 | 0.01 | 0.001 | 0.062 | 0.309 | 63 | 0.383 | 0.83 | 0.2369 | 0.003 | 0.025 | 67 | 48.36 | 64 | 13.3 | 2.3 | 787 | 33533 | 3669 | 62.874375
26.05.2026 | 4616813 | S275HS | NVD | 1575 | 4300 | 41 | NR |  | 0 | 156 | 40 | [10 empty] | 1300 |  |  | 120 | 1200 | 50 | 13.2 | 169.2 | 4616813 | 0.587 | 0.01 | 0.004 | 0.069 | 0.58 | 63 | 0.161 | 0.81 | 0.224 | 0.0149 | 0.037 | 64 | 60.96 | 69.5 | 13.8 | 2.6 | 1198 | 37102 | 4368 | 67.45818
26.05.2026 | 4616814 | S275HS | NVD | 1575 | 4311 | 44 | NR |  | 0 | 132 | 550 | [10 empty] | 1300 |  |  | 130 | 900 | 50 | 181.5 | 313.5 | 4616814 | 0.055 | 0.01 | 0.001 | 0.058 | 0.231 | 61 | 0.152 | 0.84 | 0.223 | 0.004 | 0.032 | 70 | 56.88 | 58.3 | 11 | 1.8 | 766 | 31832 | 3730 | 61.61032
26.05.2026 | 4616815 | S275HS | NVD | 1575 | 4537 | 51 | NR |  | 0 | 132 | 350 | [10 empty] | 1400 |  |  | 120 | 1000 | 50 | 115.5 | 247.5 | 4616815 | 0.059 | 0.01 | 0.001 | 0.0609 | 0.473 | 63 | 0.163 | 0.83 | 0.2089 | 0.0109 | 0.037 | 71 | 48.16 | 65.1 | 11.8 | 2.2 | 694 | 33483 | 3831 | 60.87818
26.05.2026 | 4616816 | S275HS | NVD | 1575 | 4100 | 37 | NR |  | 0 | 132 | 270 | [10 empty] | 1400 |  |  | 150 | 1200 | 50 | 89.1 | 221.1 | 4616816 | 0.71 | 0.02 | 0.006 | 0.07 | 0.324 | 54 | 0.166 | 0.8 | 0.183 | 0.004 | 0.026 | 64 | 59.85 | 43.1 | 10.5 | 2.1 | 536 | 34091 | 3858 | 61.98364
26.05.2026 | 4616817 | S275HS | NVD | 1575 | 4800 | 29 | NR |  | 0 | 132 | 450 | [10 empty] | 1400 |  |  | 120 | 1100 | 50 | 148.5 | 280.5 | 4616817 | 0.069 | 0.01 | 0.001 | 0.0539 | 0.499 | 57 | 0.17 | 0.83 | 0.199 | 0.008 | 0.031 | 70 | 54.75 | 65.2 | 12.1 | 2.4 | 695 | 33282 | 3468 | 62.40375
26.05.2026 | 4616818 | SAE4140 | VD |  | 8190 | 93 | NR |  | 0 | 132 | 850 | [10 empty] | 1400 |  |  | 120 | 1200 | 50 | 280.5 | 412.5 | 4616818 | 0.782 | 0.01 | 0.01 | 0.0609 | 0.779 | 71 | 0.399 | 0.84 | 0.26 | 0.004 | 0.036 | 67 | 53.38 | 58.3 | 13.8 | 2.7 | 387 | 34876 | 4199 | 63.41091
26.05.2026 | 4616819 | S275HS | NVD | 1580 | 4829 | 43 | NR |  | 0 | 132 | 260 | [10 empty] | 1400 |  | 40 | 110 | 1100 | 50 | 85.8 | 217.8 | 4616819 | 0.491 | 0.04 | 0.004 | 0.065 | 0.412 | 57 | 0.164 | 0.83 | 0.2129 | 0.007 | 0.036 | 64 | 53.11 | 35.9 | 10.2 | 1.5 | 392 | 31560 | 3435 | 63.12
26.05.2026 | 4616820 | S275HS | NVD | 1575 | 5000 | 45 | NR |  | 0 | 132 | 355 | [10 empty] | 1400 |  | 40 | 110 | 1050 | 50 | 117.15 | 249.15 | 4616820 | 0.508 | 0.01 | 0.004 | 0.055 | 0.459 | 53 | 0.161 | 0.83 | 0.218 | 0.0089 | 0.033 | 63 | 53.92 | 65.7 | 13.4 | 1.9 | 598 | 34696 | 3618 | 65.055
26.05.2026 | 4616821 | SAE4140 | VD |  | 7705 | 57 | NR |  | 0 | 132 | 600 | [10 empty] | 1400 |  |  | 120 | 1300 | 50 | 198 | 330 | 4616821 | 0.37 | 0.02 | 0.002 | 0.056 | 0.761 | 54 | 0.39 | 0.85 | 0.265 | 0.003 | 0.036 | 64 | 54.09 | 46.6 | 13.4 | 1.7 | 465 | 35228 | 4194 | 64.05091
26.05.2026 | 4616822 | S275HS | NVD | 1580 | 5119 | 41 | NR |  | 0 | 132 | 420 | [10 empty] | 1400 |  | 40 | 120 | 1200 | 50 | 138.6 | 270.6 | 4616822 | 0.587 | 0.01 | 0.006 | 0.056 | 1.067 | 63 | 0.169 | 0.86 | 0.223 | 0.007 | 0.027 | 66 | 53.53 | 63.8 | 13.1 | 2 | 550 | 32229 | 3999 | 64.458
26.05.2026 | 4616823 | S275HS | NVD | 1570 | 5066 | 60 | NR |  | 0 | 132 | 400 | [10 empty] | 1400 |  |  | 120 | 1300 | 50 | 132 | 264 | 4616823 | 0.086 | 0.01 | 0.001 | 0.057 | 0.309 | 61 | 0.169 | 0.81 | 0.192 | 0.004 | 0.029 | 64 | 56.22 | 65.1 | 12.2 | 2.4 | 378 | 29672 | 3842 | 59.344
26.05.2026 | 4616824 | S275HS | NVD | 1570 | 3209 | 80 | NR |  | 0 | 132 | 450 | [10 empty] | 1400 |  |  | 120 | 1300 | 50 | 148.5 | 280.5 | 4616824 | 0.354 | 0.01 | 0.002 | 0.0709 | 0.381 | 61 | 0.162 | 0.82 | 0.2099 | 0.006 | 0.029 | 71 | 52.23 | 60.6 | 13.6 | 0 | 699 | 31992 | 3962 | 59.985
26.05.2026 | 4616825 | S275HS | NVD | 1570 | 6600 | 90 | NR |  | 0 | 132 | 590 | [10 empty] | 800 |  |  | 80 | 1400 | 50 | 194.7 | 326.7 | 4616825 | 0.063 | 0.01 | 0.002 | 0.078 | 0.502 | 61 | 0.168 | 0.82 | 0.2089 | 0.0109 | 0.028 | 67 | 55.81 | 67.4 | 14.3 | 0 | 679 | 32212 | 4453 | 58.56727
26.05.2026 | 4616826 | HC56AX | VD |  | 7399 | 53 | NR |  | 0 | 22 | 0 | [10 empty] | 900 |  |  | 50 | 1100 | 50 | 0 | 22 | 4616826 | 0.075 | 0.01 | 0.001 | 0.0739 | 0.836 | 51 | 0.575 | 0.54 | 0.187 | 0.006 | 0.003 | 54 | 57.02 | 65.6 | 14.9 | 1.2 | 355 | 33678 | 3671 | 61.23273
26.05.2026 | 4616827 | HC56AX | VD |  | 6727 | 46 | NR |  | 0 | 22 | 0 | [10 empty] | 900 |  |  | 50 | 1150 | 50 | 0 | 22 | 4616827 | 0.349 | 0.02 | 0.002 | 0.063 | 0.573 | 58 | 0.545 | 0.54 | 0.186 | 0.006 | 0.002 | 54 | 53.24 | 44.2 | 11 | 1.8 | 481 | 32009 | 3707 | 61.9529
26.05.2026 | 4616828 | HC56AX | VD |  | 6171 | 76 | NR |  | 0 | 22 | 0 | [10 empty] | 900 |  |  | 50 | 950 | 50 | 0 | 22 | 4616828 | 0.091 | 0.01 | 0.002 | 0.055 | 1.002 | 67 | 0.559 | 0.52 | 0.203 | 0.005 | 0.003 | 57 | 61.41 | 59.2 | 13.4 | 2.2 | 398 | 32823 | 3582 | 61.543125
26.05.2026 | 4616829 | HC56AX | VD | 1545 | 6444 | 58 | NR |  | 0 | 44 | 0 | [10 empty] | 800 |  |  |  | 1000 | 50 | 0 | 44 | 4616829 | 0.16 | 0.01 | 0.001 | 0.065 | 0.413 | 57 | 0.543 | 0.54 | 0.171 | 0.006 | 0.005 | 57 | 60.18 | 60.8 | 13.4 | 2.5 | 1015 | 33540 | 4804 | 57.49714
26.05.2026 | 4616830 | S275HS | NVD | 1612 | 7434 | 88 | NR |  | 0 | 110 | 250 | [10 empty] | 1000 |  |  | 120 | 1230 | 50 | 82.5 | 192.5 | 4616830 | 0.048 | 0.01 | 0.001 | 0.063 | 0.417 | 61 | 0.153 | 0.83 | 0.182 | 0.005 | 0.025 | 64 | 40.01 | 47.4 | 9.4 | 0.6 | 1092 | 19703 | 3700 | 51.39913
26.05.2026 | 4616831 | S275HS | NVD | 1585 | 3149 | 58 | NR |  | 0 | 110 | 0 | [10 empty] | 1200 |  |  | 120 | 1200 | 50 | 0 | 110 | 4616831 | 0.6 | 0.02 | 0.002 | 0.066 | 0.459 | 54 | 0.167 | 0.82 | 0.219 | 0.004 | 0.032 | 64 | 66.79 | 67.5 | 15.6 | 2.6 | 364 | 4313 | 4770 | 6.4695
26.05.2026 | 4616832 | SAE52100 | VD | 1525 | 7074 | 55 | NR |  | 0 | 110 | 170 | [10 empty] | 500 |  |  | 80 | 1050 | 50 | 56.1 | 166.1 | 4616832 | 0.057 | 0.01 | 0.001 | 0.062 | 0.577 | 58 | 0.991 | 0.44 | 0.225 | 0.004 | 0.027 | 61 | 57.55 | 66.5 | 13.1 | 2 | 511 | 32251 | 3898 | 60.470625
26.05.2026 | 4616833 | S275HS | NVD | 1586 | 4330 |  | NR |  | 0 | 132 | 286 | [10 empty] | 1200 |  |  | 120 | 1150 | 50 | 94.38 | 226.38 | 4616833 | 0.408 | 0.01 | 0.004 | 0.064 | 0.249 | 50 | 0.158 | 0.83 | 0.222 | 0.006 | 0.029 | 61 | 55.56 | 62.9 | 12.4 | 2 | 461 | 31397 | 3576 | 62.794
26.05.2026 | 4616834 | SAE52100 |  |  | 6800 | 60 | NR |  | 0 | 144 | 70 | [10 empty] | 500 |  |  |  | 950 | 50 | 23.1 | 167.1 | 4616834 | 0.046 | 0.01 | 0.001 | 0.0599 | 0.409 | 51 | 1.007 | 0.39 | 0.227 | 0.003 | 0.028 | 64 | 58.85 | 63 | 12.8 | 2.2 | 391 | 31815 | 3644 | 61.57742
26.05.2026 | 4616835 | S275HS | NVD | 1580 | 4883 | 33 | NR |  | 0 | 132 | 0 | [10 empty] | 1200 |  |  | 110 | 1300 | 50 | 0 | 132 | 4616835 | 0.34 | 0.01 | 0.001 | 0.056 | 0.408 | 66 | 0.162 | 0.81 | 0.184 | 0.014 | 0.029 | 68 | 57.54 | 76.7 | 15.4 | 2.7 | 79 | 35873 | 4727 | 59.78833
26.05.2026 | 4616836 | JSPHTHSV | NVD | 1578 | 5614 |  | NR |  | 0 | 132 | 270 | [10 empty] | 1500 |  |  | 120 | 1150 | 50 | 89.1 | 221.1 | 4616836 | 0.085 | 0.01 | 0.012 | 0.111 | 0.962 | 55 | 0.188 | 1.3 | 0.184 | 0.0089 | 0.04 | 64 | 57.1 | 65.2 | 11.2 | 2 | 500 | 29608 | 3569 | 59.216
26.05.2026 | 4616837 | JSPHTHSV | NVD | 1578 | 6168 | 95 | NR |  | 0 | 132 | 340 | [10 empty] | 1500 |  |  | 125 | 1200 | 50 | 112.2 | 244.2 | 4616837 | 0.177 | 0.01 | 0.005 | 0.067 | 0.566 | 64 | 0.196 | 1.32 | 0.229 | 0.004 | 0.03 | 64 | 64.91 | 65.1 | 11.8 | 2 | 484 | 31327 | 3681 | 58.738125
26.05.2026 | 4616838 | HC82BCRXV | VD |  | 6026 | 75 | NR |  | 0 | 0 | 0 | [10 empty] | 900 |  |  |  | 970 | 50 | 0 | 0 | 4616838 | 0.434 | 0.03 | 0.001 | 0.065 | 0.416 | 60 | 0.82 | 0.85 | 0.223 | 0.01 | 0.003 | 60 | 55.98 | 38.5 | 13.2 | 1.2 | 342 | 34124 | 3567 | 60.21882
26.05.2026 | 4616839 | JSPHTHSV | NVD | 1585 | 1710 | 50 | NR |  | 0 | 132 | 450 | [10 empty] | 1000 |  |  | 125 | 1500 | 50 | 148.5 | 280.5 | 4616839 | 0.058 | 0.02 | 0.001 | 0.064 | 0.484 | 63 | 0.178 | 1.32 | 0.2109 | 0.005 | 0.029 | 64 | 56.72 | 51.1 | 12.5 | 1.1 | 670 | 35593 | 4854 | 62.81118
26.05.2026 | 4616840 | HC82BCRXV | VD | 1550 | 6824 | 60 | NR |  | 0 | 0 | 0 | [10 empty] | 1200 |  | 130 |  | 1200 | 50 | 0 | 0 | 4616840 | 0.061 | 0.01 | 0.001 | 0.0599 | 0.544 | 61 | 0.821 | 0.88 | 0.219 | 0.005 | 0.002 | 57 | 63.68 | 55 | 14.2 | 1.3 | 873 | 31426 | 4426 | 57.13818
26.05.2026 | 4616841 | JSPHTHSV | NVD | 1580 | 3058 | 40 | NR |  | 0 | 132 | 130 | [10 empty] | 1600 |  |  | 130 | 1200 | 50 | 42.9 | 174.9 | 4616841 | 0.114 | 0.01 | 0.002 | 0.064 | 0.495 | 64 | 0.185 | 1.33 | 0.225 | 0.0089 | 0.045 | 64 | 56.38 | 65.1 | 13.2 | 2 | 927 | 33340 | 4261 | 60.61818
26.05.2026 | 4616842 | JSPHTHSV | NVD | 1576 | 5008 | 50 | NR |  | 0 | 132 | 40 | [10 empty] | 1500 |  |  | 120 | 1050 | 50 | 13.2 | 145.2 | 4616842 | 0.083 | 0.01 | 0.001 | 0.066 | 0.505 | 57 | 0.186 | 1.32 | 0.218 | 0.0089 | 0.026 | 67 | 49.35 | 65.1 | 14 | 2.8 | 631 | 33833 | 3820 | 65.48323
26.05.2026 | 4616843 | JSPHTHSV | NVD | 1580 | 6485 | 51 | NR |  | 0 | 132 | 165 | [10 empty] | 1600 |  |  | 120 | 1000 | 50 | 54.45 | 186.45 | 4616843 | 0.091 | 0.01 | 0.001 | 0.0739 | 0.543 | 66 | 0.175 | 1.33 | 0.23 | 0.006 | 0.034 | 68 | 55.49 | 47.1 | 14.2 | 3.1 | 384 | 36802 | 5232 | 56.61846
26.05.2026 | 4616844 | JSPHTHSV | NVD | 1582 | 4962 | 70 | NR |  | 0 | 144 | 100 | [10 empty] | 1500 |  |  | 120 | 1050 | 50 | 33 | 177 | 4616844 | 0.06 | 0.01 | 0.001 | 0.063 | 0.323 | 63 | 0.186 | 1.31 | 0.2109 | 0.0109 | 0.035 | 70 | 50.34 | 72 | 13.7 | 2 | 566 | 33660 | 5480 | 54.58378
26.05.2026 | 4616845 | JSPHTHSV | NVD | 1585 | 10976 | 62 | NR |  | 0 | 132 | 230 | [10 empty] | 300 |  |  | 120 | 1200 | 50 | 75.9 | 207.9 | 4616845 | 0.052 | 0.03 | 0.001 | 0.063 | 0.735 | 64 | 0.199 | 1.36 | 0.2409 | 0.005 | 0.025 | 70 | 50 | 39.9 | 11.2 | 2 | 766 | 33746 | 3810 | 63.27375
26.05.2026 | 4616846 | EN18D | VD | 1582 | 7407 | 58 | NR |  | 0 | 110 | 380 | [10 empty] | 1300 |  |  | 150 | 1150 | 50 | 125.4 | 235.4 | 4616846 | 0.063 | 0.04 | 0.003 | 0.065 | 0.463 | 61 | 0.401 | 0.73 | 0.197 | 0.004 | 0.037 | 61 | 55 | 42.5 | 11.7 | 1.2 | 827 | 36429 | 4049 | 66.23455
26.05.2026 | 4616847 | EN18D | VD | 1562 | 7662 | 68 | NR |  | 0 | 132 | 100 | [10 empty] | 1000 |  | 50 | 110 | 1300 | 50 | 33 | 165 | 4616847 | 0.07 | 0.03 | 0.001 | 0.065 | 0.351 | 64 | 0.394 | 0.74 | 0.202 | 0.003 | 0.035 | 64 | 54 | 31.9 | 10.5 | 1 | 1064 | 31544 | 3641 | 63.088
26.05.2026 | 4616848 | EN18D | VD | 1560 | 8042 | 59 | NR |  | 0 | 132 | 400 | [10 empty] | 1200 |  |  | 110 | 1100 | 50 | 132 | 264 | 4616848 | 0.199 | 0.01 | 0.002 | 0.055 | 0.169 | 61 | 0.378 | 0.74 | 0.2099 | 0.008 | 0.034 | 68 | 47.48 | 63 | 13.3 | 2.2 | 1053 | 32564 | 3867 | 57.46588
27.05.2026 | 4616849 | EN18D | VD | 1560 | 7449 | 58 | NR |  | 0 | 132 | 400 | [10 empty] | 1200 |  |  | 110 | 1200 | 50 | 132 | 264 | 4616849 | 0.587 | 0.01 | 0.004 | 0.05 | 0.188 | 66 | 0.398 | 0.7 | 0.2049 | 0.003 | 0.034 | 70 | 53.24 | 64.2 | 12.1 | 0.8 | 552 | 30813 | 3832 | 56.02364
27.05.2026 | 4616850 | E450HS(V) | NVD | 1610 | 7500 | 110 | NR |  | 0 | 132 | 33 | [10 empty] | 1400 |  |  | 140 | 1050 | 50 | 10.89 | 142.89 | 4616850 | 0.121 | 0.01 | 0.001 | 0.062 | 0.674 | 64 | 0.189 | 1.6 | 0.186 | 0.0179 | 0.045 | 67 | 53.89 | 66.2 | 12.6 | 2 | 546 | 32419 | 3883 | 60.785625
27.05.2026 | 4616851 | E450HS(V) | NVD | 1580 | 6800 | 90 | NR |  | 0 | 132 | 160 | [10 empty] | 1400 |  |  | 120 | 1150 | 50 | 52.8 | 184.8 | 4616851 | 0.11 | 0.03 | 0.001 | 0.056 | 0.354 | 61 | 0.205 | 1.64 | 0.229 | 0.005 | 0.027 | 88 | 47.6 | 48.2 | 12.4 | 1.8 | 720 | 34732 | 3554 | 63.14909
27.05.2026 | 4616852 | HC71/75 | VD | 1560 | 7859 | 40 | NR |  | 0 | 0 | 0 | [10 empty] | 1200 |  |  |  | 1000 | 50 | 0 | 0 | 4616852 | 0.288 | 0.01 | 0.001 | 0.0509 | 0.572 | 54 | 0.716 | 0.76 | 0.258 | 0.004 | 0.003 | 64 | 53.4 | 70.9 | 13 | 2.2 | 1111 | 35865 | 4012 | 63.29118
27.05.2026 | 4616853 | HC71/75 | VD | 1540 | 5944 | 40 | NR |  | 0 | 0 | 0 | [10 empty] | 1200 |  | 170 |  | 1000 | 50 | 0 | 0 | 4616853 | 0.812 | 0.03 | 0.01 | 0.0519 | 0.386 | 67 | 0.739 | 0.74 | 0.2409 | 0.006 | 0.004 | 64 | 50.03 | 46.2 | 11 | 2.1 | 389 | 34296 | 3644 | 66.37935
27.05.2026 | 4616854 | E450HS(V) | NVD | 1575 | 5298 | 48 | NR |  | 0 | 132 | 200 | [10 empty] | 1600 |  |  | 132 | 1000 | 50 | 66 | 198 | 4616854 | 0.061 | 0.01 | 0.001 | 0.068 | 0.397 | 60 | 0.198 | 1.64 | 0.2099 | 0.01 | 0.039 | 74 | 51.72 | 66.1 | 13.1 | 2.1 | 553 | 33318 | 3637 | 64.48645
27.05.2026 | 4616855 | JSPHTHSV | NVD | 1575 | 4511 | 80 | NR |  | 0 | 132 | 170 | [10 empty] | 1600 |  |  | 120 | 1150 | 50 | 56.1 | 188.1 | 4616855 | 0.385 | 0.03 | 0.003 | 0.0519 | 0.402 | 66 | 0.187 | 1.33 | 0.215 | 0.006 | 0.035 | 61 | 57.2 | 40.1 | 10.5 | 2.1 | 672 | 32648 | 3780 | 61.215
27.05.2026 | 4616856 | JSPHTHSV | NVD | 1575 | 5800 | 35 | NR |  | 0 | 132 | 50 | [10 empty] | 1600 |  |  | 110 | 1000 | 50 | 16.5 | 148.5 | 4616856 | 0.638 | 0.01 | 0.004 | 0.055 | 0.407 | 54 | 0.182 | 1.35 | 0.229 | 0.005 | 0.035 | 64 | 57.96 | 60.3 | 11.8 | 1.4 | 380 | 30734 | 3687 | 57.62625
27.05.2026 | 4616857 | C18 | NVD | 1615 | 8054 | 55 | NR |  | 0 | 132 | 180 | [10 empty] | 1000 |  |  | 100 | 1100 | 50 | 59.4 | 191.4 | 4616857 | 0.632 | 0.01 | 0.005 | 0.058 | 0.264 | 70 | 0.178 | 0.53 | 0.099 | 0.007 | 0.025 | 66 | 53.89 | 63.7 | 10.3 | 1.8 | 412 | 29845 | 3684 | 57.76452
27.05.2026 | 4616858 | JSPHTHSV | NVD | 1575 | 6988 | 90 | NR |  | 0 | 132 | 277 | [10 empty] | 1600 |  |  | 100 | 1250 | 50 | 91.41 | 223.41 | 4616858 | 0.734 | 0.01 | 0.007 | 0.0609 | 0.305 | 71 | 0.183 | 1.33 | 0.1739 | 0.005 | 0.029 | 66 | 54 | 63.8 | 11.5 | 2.1 | 380 | 32145 | 3637 | 60.271875
27.05.2026 | 4616859 | C18 | NVD | 1585 | 2645 | 25 | NR |  | 0 | 132 | 0 | [10 empty] | 800 |  |  | 120 | 1300 | 50 | 0 | 132 | 4616859 | 0.702 | 0.01 | 0.007 | 0.0539 | 0.731 | 70 | 0.182 | 0.53 | 0.151 | 0.0129 | 0.042 | 67 | 53 | 60.7 | 9.2 | 1.5 | 593 | 28702 | 3437 | 59.38345
27.05.2026 | 4616860 | JSPHTHSV(VD) | VD | 1575 | 5800 | 46 | NR |  | 0 | 110 | 322 | [10 empty] | 1400 |  |  | 100 | 1400 | 50 | 106.26 | 216.26 | 4616860 | 0.131 | 0.02 | 0.002 | 0.0599 | 0.385 | 71 | 0.19 | 1.37 | 0.2314 | 0.0047 | 0.037 | 66 | 55 | 42.8 | 11.5 | 1.6 | 369 | 36478 | 3860 | 62.53371
27.05.2026 | 4616861 | C18 | NVD | 1575 | 4835 | 40 | NR |  | 0 | 100 | 190 | [10 empty] | 800 |  |  | 100 | 1000 | 50 | 62.7 | 162.7 | 4616861 | 0.066 | 0.01 | 0.001 | 0.05 | 0.395 | 71 | 0.177 | 0.56 | 0.1409 | 0.008 | 0.018 | 64 | 58.26 | 63.9 | 12.3 | 2.2 | 231 | 30940 | 3743 | 59.88387
27.05.2026 | 4616862 | JSPHTHSV | NVD | 1575 | 5993 | 47 | NR |  | 0 | 132 | 365 | [10 empty] | 1600 |  |  | 100 | 1200 | 50 | 120.45 | 252.45 | 4616862 | 0.445 | 0.01 | 0.002 | 0.065 | 0.278 | 71 | 0.184 | 1.35 | 0.197 | 0.008 | 0.034 | 66 | 52.67 | 61.4 | 11.5 | 2.1 | 220 | 30325 | 3476 | 60.65
27.05.2026 | 4616863 | C18 | NVD | 1580 | 3500 | 22 | NR |  | 0 | 110 | 230 | [10 empty] | 800 |  | 50 | 100 | 1050 | 50 | 75.9 | 185.9 | 4616863 | 0.694 | 0.01 | 0.0089 | 0.0889 | 0.387 | 86 | 0.175 | 0.54 | 0.131 | 0.023 | 0.044 | 63 | 55.51 | 63.1 | 11.5 | 1.4 | 279 | 31734 | 3808 | 61.42065
27.05.2026 | 4616864 | JSPHTHSV | NVD | 1580 | 3033 | 25 | NR |  | 0 | 198 | 100 | [10 empty] | 1400 |  |  | 100 | 1000 | 50 | 33 | 231 | 4616864 | 0.069 | 0.01 | 0.001 | 0.0539 | 0.879 | 64 | 0.185 | 1.34 | 0.2119 | 0.0149 | 0.047 | 63 | 63.26 | 68.4 | 13.5 | 2 | 455 | 37572 | 4587 | 60.92757
27.05.2026 | 4616865 | JSPHTHSV(VD) | VD | 1577 | 4000 | 25 | 1552 |  | 0 | 110 | 422 | [10 empty] | 1400 |  |  | 100 | 1200 | 50 | 139.26 | 249.26 | 4616865 | 0.044 | 0.01 | 0.001 | 0.05 | 0.529 | 63 | 0.187 | 1.33 | 0.2079 | 0.0089 | 0.036 | 64 | 62.38 | 58.1 | 11.5 | 1.9 | 335 | 28832 | 3919 | 59.65241
27.05.2026 | 4616866 | JSPHTHSV | NVD | 1580 | 5324 | 55 | 1522 |  | 0 | 110 | 380 | [10 empty] | 1400 |  |  | 120 | 1100 | 50 | 125.4 | 235.4 | 4616866 | 0.044 | 0.01 | 0.001 | 0.05 | 0.529 | 63 | 0.182 | 1.31 | 0.189 | 0.006 | 0.028 | 64 | 59.79 | 60.3 | 13.7 | 2.2 | 359 | 32588 | 3933 | 61.1025
27.05.2026 | 4616867 | S275HS | NVD | 1582 | 6829 | 81 | NR |  | 0 | 132 | 410 | [10 empty] | 1400 |  |  | 100 | 1100 | 50 | 135.3 | 267.3 | 4616867 | 0.322 | 0.01 | 0.002 | 0.064 | 0.587 | 71 | 0.155 | 0.82 | 0.214 | 0.005 | 0.035 | 67 | 66.57 | 61.8 | 14.2 | 2 | 387 | 35706 | 4398 | 59.51
27.05.2026 | 4616868 | S275HS | NVD | 1580 | 4500 | 60 | NR |  | 0 | 132 | 350 | [10 empty] | 1400 |  |  | 120 | 1200 | 50 | 115.5 | 247.5 | 4616868 | 0.322 | 0.01 | 0.002 | 0.064 | 0.587 | 71 | 0.163 | 0.83 | 0.2059 | 0.005 | 0.029 | 70 | 55.94 | 37.9 | 10.4 | 1.4 | 324 | 29829 | 3621 | 59.658
27.05.2026 | 4616869 | C18 | NVD | 1610 | 6700 | 62 | NR |  | 0 | 132 | 110 | [10 empty] | 800 |  |  | 144 | 1100 | 50 | 36.3 | 168.3 | 4616869 | 0.563 | 0.02 | 0.007 | 0.08 | 0.431 | 54 | 0.181 | 0.53 | 0.1419 | 0.006 | 0.021 | 64 | 60.52 | 48.3 | 10.9 | 1.5 | 672 | 39624 | 4027 | 56.60571
27.05.2026 | 4616870 | C18 | NVD | 1580 | 4400 | 29 | NR |  | 0 | 132 | 105 | [10 empty] | 900 |  |  | 110 | 1050 | 50 | 34.65 | 166.65 | 4616870 | 0.399 | 0.05 | 0.002 | 0.064 | 0.402 | 61 | 0.196 | 0.55 | 0.132 | 0.008 | 0.022 | 64 | 67.15 | 36.3 | 11.7 | 0.8 | 405 | 34130 | 3825 | 62.05455
27.05.2026 | 4616871 | C18 | NVD | 1580 | 2300 | 35 | NR |  | 0 | 132 | 230 | [10 empty] | 900 |  |  | 90 | 1050 | 50 | 75.9 | 207.9 | 4616871 | 0.067 | 0.01 | 0.001 | 0.0599 | 0.445 | 57 | 0.2 | 0.54 | 0.108 | 0.0109 | 0.022 | 64 | 67.34 | 65.9 | 12.7 | 1.3 | 522 | 32393 | 4087 | 58.89636
27.05.2026 | 4616872 | C18 | NVD | 1585 | 4600 | 30 | NR |  | 0 | 132 | 140 | [10 empty] | 900 |  |  | 80 | 1100 | 50 | 46.2 | 178.2 | 4616872 | 0.066 | 0.01 | 0.001 | 0.062 | 0.595 | 58 | 0.174 | 0.55 | 0.14 | 0.0219 | 0.035 | 64 | 55.05 | 61.8 | 13.6 | 2.1 | 700 | 30732 | 4202 | 59.48129
27.05.2026 | 4616873 | C18 | NVD | 1575 | 3900 | 30 |  |  | 0 | 132 | 90 | [10 empty] | 900 |  |  | 90 | 1000 | 50 | 29.7 | 161.7 | 4616873 | 0.479 | 0.01 | 0.003 | 0.064 | 0.532 | 64 | 0.191 | 0.54 | 0.1499 | 0.0179 | 0.029 | 63 | 46.44 | 59.9 | 11.7 | 2.6 | 490 | 29814 | 3653 | 59.628
27.05.2026 | 4616874 | S275HS | NVD | 1580 | 3967 | 40 | NR |  | 0 | 132 | 330 | [10 empty] | 800 |  |  | 120 | 1000 | 50 | 108.9 | 240.9 | 4616874 | 0.509 | 0.01 | 0.003 | 0.066 | 0.609 | 53 | 0.164 | 0.81 | 0.1809 | 0.008 | 0.025 | 66 | 50.91 | 57 | 10.3 | 2.2 | 454 | 31449 | 3782 | 62.898
27.05.2026 | 4616875 | C18 | NVD | 1590 | 2500 | 37 | NR |  | 0 | 132 | 40 | [10 empty] | 900 |  |  | 78 | 1100 | 50 | 13.2 | 145.2 | 4616875 | 0.152 | 0.01 | 0.001 | 0.065 | 0.366 | 61 | 0.177 | 0.53 | 0.155 | 0.007 | 0.01 | 66 | 51.28 | 59.7 | 12 | 0.3 | 726 | 30187 | 3349 | 62.45586
27.05.2026 | 4616876 | S275HS | NVD | 1595 | 3600 | 23 | NR |  | 0 | 132 | 250 | [10 empty] | 900 |  |  | 120 | 1100 | 50 | 82.5 | 214.5 | 4616876 | 0.169 | 0.01 | 0.002 | 0.068 | 0.52 | 63 | 0.175 | 0.83 | 0.2119 | 0.0149 | 0.036 | 67 | 60.25 | 62.2 | 13.9 | 1.8 | 384 | 34586 | 4402 | 61.03412
27.05.2026 | 4616877 | S275HS | NVD | 1589 | 4548 | 30 | NR |  | 0 | 132 | 140 | [10 empty] | 1200 |  |  | 120 | 1200 | 50 | 46.2 | 178.2 | 4616877 | 0.091 | 0.01 | 0.002 | 0.0719 | 0.501 | 64 | 0.151 | 0.83 | 0.1739 | 0.0109 | 0.032 | 63 | 54.71 | 67.2 | 13.8 | 2.7 | 490 | 32309 | 4193 | 60.579375
27.05.2026 | 4616878 | S275HS | NVD | 1580 | 4100 | 35 | NR |  | 0 | 132 | 120 | [10 empty] | 1400 |  |  | 120 | 1000 | 50 | 39.6 | 171.6 | 4616878 | 0.822 | 0.01 | 0.0109 | 0.064 | 0.475 | 57 | 0.168 | 0.83 | 0.2049 | 0.01 | 0.029 | 67 | 49.18 | 59.4 | 13.2 | 2.7 | 546 | 30834 | 3884 | 56.06182
27.05.2026 | 4616879 | S275HS | NVD | 1580 | 4999 | 55 | NR |  | 0 | 132 | 320 | [10 empty] | 1200 |  |  | 100 | 950 | 50 | 105.6 | 237.6 | 4616879 | 0.382 | 0.01 | 0.001 | 0.0609 | 0.173 | 61 | 0.171 | 0.82 | 0.222 | 0.003 | 0.028 | 67 | 52.52 | 64.6 | 13.8 | 2.5 | 283 | 30991 | 3817 | 61.982
27.05.2026 | 4616880 | C18 | NVD | 1605 | 6614 | 80 | NR |  | 0 | 132 | 70 | [10 empty] | 800 |  |  | 150 | 1100 | 50 | 23.1 | 155.1 | 4616880 | 0.391 | 0.01 | 0.002 | 0.0599 | 0.547 | 64 | 0.186 | 0.57 | 0.151 | 0.006 | 0.021 | 61 | 55 | 64.3 | 13.2 | 2.5 | 370 | 32947 | 3853 | 65.894
27.05.2026 | 4616881 | S275HS | NVD | 1580 | 3931 | 32 | NR |  | 0 | 132 | 220 | [10 empty] | 1400 |  |  | 120 | 1050 | 50 | 72.6 | 204.6 | 4616881 | 0.288 | 0.01 | 0.002 | 0.055 | 0.496 | 61 | 0.168 | 0.83 | 0.228 | 0.004 | 0.023 | 61 | 50.4 | 68.2 | 14.2 | 1.7 | 542 | 32316 | 3615 | 62.5471
28.05.2026 | 4616882 | C18 | NVD | 1575 | 3396 | 34 | NR |  | 0 | 132 | 140 | [10 empty] | 1000 |  |  | 110 | 1000 | 50 | 46.2 | 178.2 | 4616882 | 0.493 | 0.02 | 0.004 | 0.065 | 0.57 | 61 | 0.191 | 0.54 | 0.12 | 0.006 | 0.017 | 67 | 57.57 | 42.1 | 10.1 | 2.2 | 537 | 34764 | 3679 | 63.20727
28.05.2026 | 4616883 | C18 | NVD | 1580 | 2883 | 29 | NR |  | 0 | 132 | 250 | [10 empty] | 1000 |  |  | 110 | 1300 | 50 | 82.5 | 214.5 | 4616883 | 0.31 | 0.02 | 0.0089 | 0.056 | 0.517 | 64 | 0.181 | 0.52 | 0.1179 | 0.008 | 0.025 | 68 | 47.43 | 41.3 | 9.5 | 2.2 | 446 | 34909 | 3497 | 67.56581
28.05.2026 | 4616884 | C18 | NVD | 1585 | 8175 | 28 | NR |  | 0 | 132 | 150 | [10 empty] | 1000 |  |  | 120 | 1000 | 50 | 49.5 | 181.5 | 4616884 | 0.814 | 0.01 | 0.01 | 0.0539 | 0.423 | 51 | 0.197 | 0.52 | 0.135 | 0.014 | 0.031 | 64 | 60.33 | 60.3 | 10.7 | 2.4 | 383 | 32624 | 3651 | 61.17
28.05.2026 | 4616885 | C18 | NVD | 1580 | 2568 | 26 | NR |  | 0 | 132 | 70 | [10 empty] | 1000 |  |  | 110 | 1000 | 50 | 23.1 | 155.1 | 4616885 | 0.638 | 0.01 | 0.007 | 0.057 | 0.475 | 64 | 0.191 | 0.52 | 0.124 | 0.01 | 0.026 | 64 | 54.3 | 69.2 | 10.4 | 2.2 | 425 | 32364 | 3876 | 60.6825
28.05.2026 | 4616886 | C18 | NVD | 1595 | 4017 | 30 | NR |  | 0 | 132 | 160 | [10 empty] | 1000 |  |  | 110 | 1000 | 50 | 52.8 | 184.8 | 4616886 | 0.118 | 0.01 | 0.001 | 0.068 | 0.538 | 51 | 0.185 | 0.51 | 0.1449 | 0.012 | 0.024 | 60 | 53.45 | 68.4 | 11.5 | 2.2 | 489 | 31830 | 3876 | 61.60645
28.05.2026 | 4616887 | C18 | NVD | 1595 | 4591 | 34 | NR |  | 0 | 132 | 100 | [10 empty] | 1000 |  |  | 110 | 1000 | 50 | 33 | 165 | 4616887 | 0.322 | 0.01 | 0.004 | 0.0609 | 0.81 | 61 | 0.184 | 0.53 | 0.165 | 0.0109 | 0.024 | 71 | 49.9 | 66.2 | 11.2 | 2.2 | 507 | 32935 | 4015 | 59.88182
28.05.2026 | 4616888 | S275HS | NVD | 1615 | 6568 | 61 | NR |  | 0 | 132 | 293 | [10 empty] | 1200 |  |  | 150 | 1200 | 50 | 96.69 | 228.69 | 4616888 | 0.734 | 0.01 | 0.0089 | 0.0589 | 0.387 | 61 | 0.163 | 0.83 | 0.196 | 0.005 | 0.028 | 64 | 53 | 68.1 | 12.2 | 2 | 409 | 28491 | 4124 | 58.9469
28.05.2026 | 4616889 | C18 | NVD | 1585 | 3169 | 20 | NR |  | 0 | 132 | 0 | [10 empty] | 1000 |  |  | 120 | 1000 | 50 | 0 | 132 | 4616889 | 0.766 | 0.01 | 0.005 | 0.07 | 0.217 | 67 | 0.191 | 0.52 | 0.151 | 0.016 | 0.032 | 61 | 53.39 | 69.7 | 9.1 | 1.8 | 417 | 33130 | 4162 | 62.11875
28.05.2026 | 4616890 | S275HS | NVD | 1575 | 4699 | 43 | NR |  | 0 | 132 | 400 | [10 empty] | 1000 |  |  | 120 | 1100 | 50 | 132 | 264 | 4616890 | 0.057 | 0.01 | 0.001 | 0.065 | 0.44 | 61 | 0.171 | 0.83 | 0.199 | 0.005 | 0.031 | 58 | 50.72 | 70.1 | 12.1 | 2.3 | 453 | 31342 | 3872 | 60.66194
28.05.2026 | 4616891 | S275HS | NVD | 1588 | 6759 | 68 | NR |  | 0 | 132 | 407 | [10 empty] | 1100 |  |  | 100 | 1150 | 50 | 134.31 | 266.31 | 4616891 | 0.528 | 0.01 | 0.003 | 0.0599 | 0.511 | 60 | 0.166 | 0.82 | 0.2039 | 0.004 | 0.023 | 67 | 54.75 | 64.4 | 11.3 | 1.8 | 252 | 30142 | 3894 | 60.284
28.05.2026 | 4616892 | S275HS | NVD | 1572 | 5622 | 96 | NR |  | 0 | 132 | 250 | [10 empty] | 1400 |  |  | 120 | 1200 | 50 | 82.5 | 214.5 | 4616892 | 0.105 | 0.01 | 0.003 | 0.05 | 0.506 | 61 | 0.171 | 0.82 | 0.1789 | 0.01 | 0.033 | 64 | 52.94 | 62.2 | 11.7 | 2.1 | 594 | 36158 | 3698 | 72.316
28.05.2026 | 4616893 | C18 | NVD | 1612 | 6155 | 62 | NR |  | 0 | 132 | 450 | [10 empty] | 900 |  |  | 150 | 1100 | 50 | 148.5 | 280.5 | 4616893 | 0.181 | 0.01 | 0.004 | 0.062 | 0.77 | 67 | 0.177 | 0.52 | 0.1459 | 0.004 | 0.019 | 66 | 47.82 | 46 | 9.3 | 1.9 | 505 | 33078 | 3710 | 64.02194
28.05.2026 | 4616894 | S275HS | NVD | 1580 | 6486 | 65 | NR |  | 0 | 132 | 432 | [10 empty] | 900 |  |  | 100 | 1177 | 50 | 142.56 | 274.56 | 4616894 | 0.638 | 0.01 | 0.007 | 0.0589 | 0.569 | 57 | 0.171 | 0.81 | 0.197 | 0.003 | 0.034 | 67 | 52.48 | 69.6 | 12.5 | 2.3 | 760 | 35315 | 4072 | 64.20909
28.05.2026 | 4616895 | C18 | NVD | 1575 | 3837 | 56 | NR |  | 0 | 132 | 350 | [10 empty] | 900 |  |  | 120 | 1100 | 50 | 115.5 | 247.5 | 4616895 | 0.129 | 0.01 | 0.003 | 0.0509 | 0.859 | 89 | 0.179 | 0.51 | 0.157 | 0.006 | 0.021 | 64 | 60.6 | 81.8 | 14.5 | 3 | 627 | 38503 | 4918 | 59.23538
28.05.2026 | 4616896 | S275HS | NVD | 1585 | 4397 | 42 | 1541 |  | 0 | 132 | 170 | [10 empty] | 1400 |  |  | 100 | 1200 | 50 | 56.1 | 188.1 | 4616896 | 0.513 | 0.02 | 0.004 | 0.063 | 0.16 | 55 | 0.153 | 0.81 | 0.191 | 0.004 | 0.039 | 63 | 53 | 52.2 | 11.1 | 1.9 | 364 | 31906 | 3846 | 66.01241
28.05.2026 | 4616897 | S275HS | NVD | 1575 | 5523 | 50 | NR |  | 0 | 132 | 50 | [10 empty] | 800 |  |  | 120 | 1200 | 50 | 16.5 | 148.5 | 4616897 | 0.226 | 0.01 | 0.003 | 0.058 | 0.55 | 60 | 0.174 | 0.76 | 0.186 | 0.008 | 0.037 | 61 | 50.3 | 66.3 | 13.3 | 2.1 | 284 | 33584 | 3898 | 65.00129
28.05.2026 | 4616898 | S275HS | NVD | 1573 | 5271 | 65 | 1534 |  | 0 | 132 | 50 | [10 empty] | 1300 |  |  | 120 | 1100 | 50 | 16.5 | 148.5 | 4616898 | 0.158 | 0.01 | 0.002 | 0.065 | 0.539 | 55 | 0.187 | 0.82 | 0.2069 | 0.008 | 0.026 | 67 | 52.64 | 65.4 | 13.3 | 2.1 | 590 | 32456 | 3837 | 67.15034
28.05.2026 | 4616899 | S275HS | NVD | 1572 | 5165 | 63 | 1533 |  | 0 | 132 | 150 | [10 empty] | 1300 |  |  | 130 | 900 | 50 | 49.5 | 181.5 | 4616899 | 0.258 | 0.01 | 0.007 | 0.063 | 0.457 | 71 | 0.189 | 0.81 | 0.2109 | 0.008 | 0.03 | 64 | 55.01 | 71.1 | 13.9 | 2.4 | 496 | 34955 | 4489 | 63.55455
28.05.2026 | 4616900 | S275HS | NVD | 1578 | 6583 | 62 | NR |  | 0 | 132 | 70 | [10 empty] | 1200 |  |  | 120 | 1150 | 50 | 23.1 | 155.1 | 4616900 | 0.391 | 0.01 | 0.004 | 0.0599 | 0.473 | 79 | 0.178 | 0.82 | 0.2079 | 0.004 | 0.029 | 64 | 53.56 | 67.2 | 14.2 | 2.3 | 353 | 34562 | 4069 | 62.84
28.05.2026 | 4616901 | C18 | NVD | 1605 | 5767 | 52 | NR |  | 0 | 110 | 250 | [10 empty] | 800 |  |  | 130 | 1000 | 50 | 82.5 | 192.5 | 4616901 | 0.566 | 0.02 | 0.007 | 0.0539 | 0.398 | 57 | 0.178 | 0.53 | 0.182 | 0.0089 | 0.02 | 64 | 47.48 | 45 | 9.3 | 0.3 | 223 | 27574 | 3518 | 63.63231
28.05.2026 | 4616902 | S275HS | NVD | 1585 | 6748 | 64 | NR |  | 0 | 132 | 377 | [10 empty] | 1200 |  |  | 100 | 1150 | 50 | 124.41 | 256.41 | 4616902 | 0.714 | 0.04 | 0.008 | 0.055 | 0.517 | 57 | 0.169 | 0.84 | 0.191 | 0.006 | 0.036 | 63 | 50.49 | 37.4 | 10.8 | 0 | 379 | 30917 | 3671 | 63.96621
28.05.2026 | 4616903 | C18 | NVD | 1578 | 5565 | 39 | NR |  | 0 | 132 | 300 | [10 empty] | 800 |  |  | 120 | 1100 | 50 | 99 | 231 | 4616903 | 0.339 | 0.01 | 0.004 | 0.0519 | 0.173 | 70 | 0.183 | 0.55 | 0.198 | 0.004 | 0.022 | 67 | 54.33 | 71.6 | 13.8 | 0 | 302 | 31653 | 3796 | 65.48897
28.05.2026 | 4616904 | C18 | NVD | 1575 | 5010 | 43 | NR |  | 0 | 132 | 170 | [10 empty] | 900 |  |  | 90 | 1050 | 50 | 56.1 | 188.1 | 4616904 | 0.275 | 0.01 | 0.002 | 0.066 | 0.472 | 58 | 0.187 | 0.54 | 0.158 | 0.007 | 0.023 | 63 | 51.35 | 64.3 | 12.7 | 0 | 500 | 30992 | 3800 | 61.984
28.05.2026 | 4616905 | C18 | NVD | 1575 | 3900 | 29 | NR |  | 0 | 132 | 230 | [10 empty] | 800 |  |  | 90 | 870 | 50 | 75.9 | 207.9 | 4616905 | 0.317 | 0.01 | 0.006 | 0.0749 | 0.347 | 54 | 0.188 | 0.52 | 0.166 | 0.0089 | 0.023 | 61 | 52.2 | 61.2 | 10.8 | 0 | 539 | 27203 | 3440 | 65.2872
28.05.2026 | 4616906 | C18 | NVD | 1565 | 4000 | 53 | NR |  | 0 | 132 | 120 | [10 empty] | 900 |  |  | 80 | 870 | 50 | 39.6 | 171.6 | 4616906 | 0.209 | 0.01 | 0.001 | 0.0599 | 0.333 | 64 | 0.183 | 0.53 | 0.127 | 0.0149 | 0.029 | 63 | 61.67 | 59.3 | 11.8 | 0.4 | 850 | 28415 | 4190 | 56.83
28.05.2026 | 4616907 | C18 | NVD | 1563 | 3200 | 53 | NR |  | 0 | 132 | 180 | [10 empty] | 900 |  |  | 80 | 950 | 50 | 59.4 | 191.4 | 4616907 | 0.675 | 0.01 | 0.004 | 0.0599 | 0.446 | 64 | 0.19 | 0.53 | 0.268 | 0.0129 | 0.016 | 66 | 63.94 | 64.7 | 12.6 | 1.6 | 463 | 32463 | 4060 | 62.83161
28.05.2026 | 4616908 | C18 | NVD | 1567 | 3999 | 55 | 1532 |  | 0 | 132 | 340 | [10 empty] | 800 |  |  | 90 | 1150 | 50 | 112.2 | 244.2 | 4616908 | 0.072 | 0.01 | 0.001 | 0.069 | 0.451 | 63 | 0.192 | 0.54 | 0.165 | 0.004 | 0.026 | 67 | 51.18 | 62.7 | 12.9 | 1.7 | 549 | 31667 | 3999 | 61.29097
28.05.2026 | 4616909 | C18 | NVD | 1570 | 3800 | 41 | NR |  | 0 | 132 | 135 | [10 empty] | 900 |  |  | 80 | 955 | 50 | 44.55 | 176.55 | 4616909 | 0.101 | 0.01 | 0.001 | 0.068 | 0.249 | 61 | 0.193 | 0.53 | 0.125 | 0.012 | 0.022 | 67 | 59.5 | 63 | 12.6 | 1.7 | 349 | 32637 | 4177 | 61.194375
28.05.2026 | 4616910 | JSPHTLSV | NVD | 1585 | 3500 | 52 | NR |  | 0 | 132 | 266 | [10 empty] | 1600 |  |  | 120 | 900 | 50 | 87.78 | 219.78 | 4616910 | 0.063 | 0.01 | 0.002 | 0.066 | 1.043 | 63 | 0.182 | 1.27 | 0.226 | 0.0109 | 0.033 | 61 | 58.74 | 64.2 | 12.8 | 1.6 | 396 | 30568 | 4140 | 61.136
28.05.2026 | 4616911 | JSPHTLSV | NVD | 1580 | 3200 | 25 | NR |  | 0 | 132 | 180 | [10 empty] | 1000 |  |  | 120 | 1200 | 50 | 59.4 | 191.4 | 4616911 | 0.099 | 0.01 | 0.003 | 0.064 | 0.388 | 64 | 0.194 | 1.27 | 0.225 | 0.0129 | 0.027 | 66 | 55.36 | 63.6 | 12.5 | 2.6 | 589 | 27963 | 3905 | 55.926
28.05.2026 | 4616912 | SAE4135 | VD | 1585 | 7500 | 50 | NR |  | 0 | 132 | 240 | [10 empty] | 1000 |  |  | 120 | 1200 | 50 | 79.2 | 211.2 | 4616912 | 0.154 | 0.02 | 0.001 | 0.062 | 0.295 | 61 | 0.347 | 0.77 | 0.247 | 0.004 | 0.026 | 61 | 54.36 | 40.1 | 14.1 | 1.8 | 330 | 28396 | 3661 | 53.2425
28.05.2026 | 4616913 | SAE4135 | VD | 1580 | 9512 | 75 | NR |  | 0 | 132 | 100 | [10 empty] | 1000 |  |  | 110 | 1100 | 50 | 33 | 165 | 4616913 | 0.308 | 0.03 | 0.002 | 0.064 | 0.171 | 64 | 0.359 | 0.76 | 0.248 | 0.003 | 0.031 | 67 | 54.35 | 40.1 | 14.7 | 1.4 | 405 | 29035 | 3627 | 52.79091
28.05.2026 | 4616914 | SAE4135 | VD | 1560 | 8400 | 85 | NR |  | 0 | 132 | 520 | [10 empty] | 1000 |  |  | 110 | 1250 | 50 | 171.6 | 303.6 | 4616914 | 0.321 | 0.02 | 0.001 | 0.063 | 0.292 | 64 | 0.345 | 0.77 | 0.26 | 0.003 | 0.029 | 58 | 55 | 40.9 | 13.4 | 1.3 | 507 | 32280 | 3460 | 62.47742
28.05.2026 | 4616915 | SAE4135 | VD | 1565 | 6020 | 40 | NR |  | 0 | 132 | 220 | [10 empty] | 1000 |  |  | 110 | 1200 | 50 | 72.6 | 204.6 | 4616915 | 0.57 | 0.02 | 0.003 | 0.0599 | 0.554 | 64 | 0.349 | 0.77 | 0.263 | 0.005 | 0.034 | 66 | 55 | 42.9 | 11.8 | 1.2 | 550 | 33770 | 3738 | 61.4
28.05.2026 | 4616916 | US1 | VD | 1615 | 8510 | 120 | NR |  | 0 | 132 | 310 | [10 empty] | 1000 |  |  | 150 | 1150 | 50 | 102.3 | 234.3 | 4616916 | 0.505 | 0.02 | 0.002 | 0.062 | 0.273 | 61 | 0.139 | 0.68 | 0.225 | 0.003 | 0.031 | 74 | 63 | 27.2 | 12.8 | 1.2 | 318 | 27134 | 3831 | 54.268
28.05.2026 | 4616917 | SAE4135 | VD | 1567 | 6222 | 45 | NR |  | 0 | 132 | 550 | [10 empty] | 1000 |  | 50 | 110 | 1550 | 50 | 181.5 | 313.5 | 4616917 | 0.086 | 0.01 | 0.002 | 0.065 | 0.616 | 63 | 0.347 | 0.77 | 0.271 | 0.003 | 0.036 | 61 | 55 | 49.6 | 11.3 | 1.1 | 584 | 30349 | 4024 | 60.698
28.05.2026 | 4616918 | US1 | VD | 1600 | 9500 | 80 | NR |  | 0 | 132 | 380 | [10 empty] | 1100 |  | 100 | 100 | 1550 | 50 | 125.4 | 257.4 | 4616918 | 0.071 | 0.01 | 0.001 | 0.0529 | 0.399 | 64 | 0.149 | 0.69 | 0.198 | 0.004 | 0.032 | 57 | 53.92 | 67.5 | 14.2 | 1.6 | 357 | 32534 | 4320 | 59.15273
29.05.2026 | 4616919 | S275LS | NVD | 1610 | 9752 | 130 | NR |  | 0 | 132 | 510 | [10 empty] | 1100 |  | 50 | 150 | 1150 | 50 | 168.3 | 300.3 | 4616919 | 0.535 | 0.03 | 0.006 | 0.0589 | 0.609 | 64 | 0.157 | 0.72 | 0.1779 | 0.004 | 0.033 | 64 | 57.1 | 39.7 | 11.4 | 1.9 | 391 | 33746 | 3667 | 59.55176
29.05.2026 | 4616920 | US1 | VD | 1595 | 6084 | 70 | NR |  | 0 | 176 | 420 | [10 empty] | 1100 |  | 80 | 100 | 1350 | 50 | 138.6 | 314.6 | 4616920 | 0.25 | 0.02 | 0.001 | 0.062 | 0.439 | 54 | 0.138 | 0.68 | 0.2419 | 0.002 | 0.032 | 60 | 57.85 | 37.8 | 12.5 | 2 | 213 | 32906 | 3936 | 56.41029
29.05.2026 | 4616921 | C18 | NVD | 1580 | 5134 | 90 | NR |  | 0 | 176 | 430 | [10 empty] | 1000 |  | 60 | 125 | 1200 | 50 | 141.9 | 317.9 | 4616921 | 0.138 | 0.01 | 0.001 | 0.0589 | 0.378 | 61 | 0.183 | 0.53 | 0.129 | 0.004 | 0.019 | 64 | 44.44 | 41.8 | 11.1 | 0.8 | 603 | 22328 | 3845 | 47.84571
29.05.2026 | 4616922 | US1 | VD | 1590 | 5408 | 40 | NR |  | 0 | 176 | 360 | [10 empty] | 1000 |  | 100 | 100 | 1350 | 50 | 118.8 | 294.8 | 4616922 | 0.072 | 0.02 | 0.002 | 0.05 | 0.653 | 61 | 0.146 | 0.69 | 0.2 | 0.003 | 0.031 | 54 | 60.31 | 49.8 | 14.1 | 2.3 | 783 | 41105 | 4675 | 58.72143
29.05.2026 | 4616923 | C18 | NVD | 1585 | 3250 | 25 | NR |  | 0 | 176 | 130 | [10 empty] | 1000 |  |  | 115 | 1250 | 50 | 42.9 | 218.9 | 4616923 | 0.155 | 0.01 | 0.002 | 0.048 | 0.484 | 61 | 0.19 | 0.55 | 0.1489 | 0.0179 | 0.035 | 60 | 64.12 | 50.2 | 12.6 | 2 | 153 | 36416 | 4153 | 62.42743
29.05.2026 | 4616924 | US1 | VD | 1595 | 5517 | 30 | NR |  | 0 | 176 | 460 | [10 empty] | 1000 |  | 80 | 70 | 1350 | 50 | 151.8 | 327.8 | 4616924 | 0.088 | 0.01 | 0.001 | 0.0449 | 0.393 | 58 | 0.136 | 0.71 | 0.214 | 0.004 | 0.038 | 54 | 67.45 | 77.9 | 16 | 2.7 | 307 | 38757 | 5021 | 58.1355
29.05.2026 | 4616925 | US1 | VD | 1590 | 6588 | 40 | NR |  | 0 | 176 | 475 | [10 empty] | 1100 |  |  | 60 | 1450 | 50 | 156.75 | 332.75 | 4616925 | 0.14 | 0.01 | 0.002 | 0.0529 | 0.461 | 57 | 0.138 | 0.71 | 0.219 | 0.005 | 0.035 | 61 | 41.09 | 62.2 | 14 | 2.3 | 499 | 33926 | 4491 | 58.15886
29.05.2026 | 4616926 | US1 | VD | 1590 | 9336 | 78 | NR |  | 0 | 176 | 250 | [10 empty] | 1100 |  | 90 | 90 | 1550 | 50 | 82.5 | 258.5 | 4616926 | 0.089 | 0.01 | 0.001 | 0.0589 | 0.501 | 61 | 0.152 | 0.67 | 0.2059 | 0.003 | 0.037 | 57 | 78.42 | 63.7 | 13.6 | 2 | 268 | 30755 | 3916 | 59.52581
29.05.2026 | 4616927 | C18 | NVD | 1570 | 3250 | 25 | NR |  | 0 | 176 | 130 | [10 empty] | 1000 |  |  | 115 | 1250 | 50 | 42.9 | 218.9 | 4616927 | 0.108 | 0.01 | 0.001 | 0.066 | 0.387 | 64 | 0.178 | 0.52 | 0.136 | 0.005 | 0.02 | 64 | 58.26 | 35.8 | 12 | 1.5 | 385 | 30523 | 4463 | 52.32514
29.05.2026 | 4616928 | US1 | VD | 1590 | 7036 | 53 | NR |  | 0 | 176 | 322 | [10 empty] | 1000 |  |  | 80 | 1500 | 50 | 106.26 | 282.26 | 4616928 | 0.058 | 0 | 0.001 | 0.058 | 0.515 | 64 | 0.145 | 0.69 | 0.2059 | 0.003 | 0.036 | 60 | 51.27 | 67.4 | 14.2 | 2.4 | 379 | 33411 | 4716 | 55.685
29.05.2026 | 4616929 | C18 | NVD | 1585 | 4493 | 32 | NR |  | 0 | 176 | 200 | [10 empty] | 900 |  |  | 110 | 1100 | 50 | 66 | 242 | 4616929 | 0.042 | 0 | 0.001 | 0.058 | 0.528 | 67 | 0.172 | 0.52 | 0.185 | 0.007 | 0.024 | 64 | 53.74 | 69.3 | 13.3 | 2.2 | 679 | 33411 | 4742 | 60.74727
29.05.2026 | 4616930 | US1 | VD | 1582 | 7146 | 68 | NR |  | 0 | 176 | 544 | [10 empty] | 900 |  | 50 | 80 | 1450 | 50 | 179.52 | 355.52 | 4616930 | 0.213 | 0.02 | 0.003 | 0.0599 | 0.601 | 54 | 0.15 | 0.7 | 0.226 | 0.002 | 0.021 | 67 | 51.99 | 51.8 | 12.6 | 2.1 | 650 | 36570 | 4420 | 64.53529
29.05.2026 | 4616931 | US1 | VD |  | 6101 | 48 | NR |  | 0 | 176 | 250 | [10 empty] | 1200 |  |  | 80 | 1200 | 50 | 82.5 | 258.5 | 4616931 | 0.482 | 0.01 | 0.001 | 0.062 | 0.36 | 67 | 0.138 | 0.7 | 0.247 | 0.002 | 0.031 | 63 | 52.15 | 66.2 | 12.2 | 2.3 | 703 | 36043 | 4311 | 63.60529
29.05.2026 | 4616932 | USAC(D1) | VD | 1560 | 8909 | 55 | NR |  | 0 | 120 | 600 | [13 empty] | 120 | 1600 | 50 | 198 | 318 | 4616932 | 0.084 | 0.03 | 0.002 | 0.0609 | 0.391 | 47 | 0.354 | 0.7 | 0.264 | 0.001 | 0.031 | 61 | 65.01 | 43.6 | 13.7 | 2.2 | 978 | 36918 | 4774 | 55.377
29.05.2026 | 4616933 | USAC(D1) | VD |  | 11056 | 77 | NR |  | 0 | 120 | 355 | [13 empty] | 80 | 1550 | 50 | 117.15 | 237.15 | 4616933 | 0.232 | 0.03 | 0.002 | 0.0539 | 0.317 | 53 | 0.355 | 0.7 | 0.28 | 0.001 | 0.034 | 61 | 60.52 | 34.4 | 10.1 | 1.3 | 611 | 30897 | 3443 | 57.931875
29.05.2026 | 4616934 | S275LS | NVD | 1605 | 5411 | 40 | NR |  | 0 | 176 | 270 | [10 empty] | 800 |  |  | 150 | 1100 | 50 | 89.1 | 265.1 | 4616934 | 0.549 | 0.04 | 0.003 | 0.0439 | 0.468 | 45 | 0.167 | 0.7 | 0.19 | 0.005 | 0.031 | 64 | 58.13 | 41 | 9.3 | 1.1 | 724 | 37787 | 3464 | 64.77771
29.05.2026 | 4616935 | S275LS | NVD | 1574 | 3954 | 34 | NR |  | 0 | 176 | 170 | [10 empty] | 1000 |  |  | 120 | 1100 | 50 | 56.1 | 232.1 | 4616935 | 0.321 | 0.01 | 0.003 | 0.058 | 1.684 | 47 | 0.167 | 0.72 | 0.214 | 0.005 | 0.031 | 66 | 62.03 | 44.5 | 8.6 | 1 | 760 | 35309 | 4537 | 62.31
29.05.2026 | 4616936 | S275LS | NVD | 1580 | 5717 | 64 | NR |  | 0 | 176 | 102 | [10 empty] | 1400 |  |  | 110 | 1100 | 50 | 33.66 | 209.66 | 4616936 | 0.258 | 0.01 | 0.004 | 0.0589 | 0.381 | 58 | 0.159 | 0.72 | 0.2109 | 0.004 | 0.029 | 63 | 55.87 | 69.4 | 11.4 | 1.3 | 1005 | 33143 | 3991 | 62.143125
29.05.2026 | 4616937 | S275LS | NVD | 1578 | 3600 | 36 | 1523 |  | 0 | 176 | 200 | [10 empty] | 1200 |  |  | 120 | 1000 | 50 | 66 | 242 | 4616937 | 0.563 | 0.01 | 0.004 | 0.063 | 0.763 | 57 | 0.167 | 0.72 | 0.2039 | 0.005 | 0.039 | 64 | 56.76 | 56.8 | 12.1 | 1.4 | 475 | 33229 | 4080 | 64.31419
29.05.2026 | 4616938 | S27SLS | NVD | 1580 | 3800 | 45 | 1534 |  | 0 | 176 | 210 | [10 empty] | 1100 |  |  | 122 | 950 | 50 | 69.3 | 245.3 | 4616938 | 0.1 | 0.01 | 0.001 | 0.063 | 0.39 | 47 | 0.159 | 0.72 | 0.202 | 0.007 | 0.035 | 63 | 51.57 | 71.8 | 14.6 | 1.5 | 1107 | 34344 | 4255 | 62.44364
29.05.2026 | 4616939 | S27SLS | NVD | 1585 | 2600 | 55 | NR |  | 0 | 176 | 310 | [10 empty] | 1200 |  |  | 120 | 1050 | 50 | 102.3 | 278.3 | 4616939 | 0.293 | 0.01 | 0.002 | 0.0709 | 0.245 | 47 | 0.17 | 0.76 | 0.201 | 0.0129 | 0.042 | 67 | 55.09 | 77.2 | 14 | 1.4 | 569 | 34819 | 4394 | 59.68971
29.05.2026 | 4616940 | S27SLS | NVD | 1585 | 3600 | 65 | NR |  | 0 | 176 | 640 | [13 empty] | 120 | 1160 | 50 | 211.2 | 387.2 | 4616940 | 0.139 | 0.01 | 0.007 | 0.07 | 0.726 | 54 | 0.167 | 0.73 | 0.187 | 0.01 | 0.035 | 67 | 25 | 33.8 | 6.9 | 0 | 437 | 18731 | 2279 | 51.08455
29.05.2026 | 4616941 | HC56AX | VD | 1570 | 6300 | 50 | NR |  | 0 | 0 | 0 | [10 empty] | 700 |  |  | 0 | 1000 | 50 | 0 | 0 | 4616941 | 0.126 | 0.01 | 0.003 | 0.069 | 0.354 | 58 | 0.556 | 0.55 | 0.2049 | 0.005 | 0.006 | 55 | 48.78 | 68.2 | 14 | 1.1 | 682 | 50888 | 4260 | 53.56632
29.05.2026 | 4616942 | HC56AX | VD | 1540 | 6528 | 50 | NR |  | 0 | 0 | 0 | [10 empty] | 700 |  |  | 50 | 1050 | 50 | 0 | 0 | 4616942 | 0.138 | 0.01 | 0.003 | 0.063 | 0.254 | 63 | 0.578 | 0.51 | 0.188 | 0.005 | 0.004 | 61 | 58.78 | 73 | 14.2 | 0.9 | 476 | 44829 | 3894 | 61.13045
29.05.2026 | 4616943 | JSPHTHSV | NVD | 1545 | 12934 | 120 | NR |  | 0 | 176 | 250 | [10 empty] | 1200 |  |  | 140 | 1200 | 50 | 82.5 | 258.5 | 4616943 | 0.227 | 0.01 | 0.002 | 0.064 | 0.779 | 61 | 0.183 | 1.33 | 0.169 | 0.003 | 0.042 | 67 | 55 | 72.9 | 14 | 0 | 339 | 37556 | 3972 | 57.77846
29.05.2026 | 4616944 | HC56AX | VD | 1545 | 5797 | 47 | NR |  | 0 | 0 | 0 | [10 empty] | 700 |  |  | 50 | 1100 | 100 | 0 | 0 | 4616944 | 0.066 | 0.01 | 0.001 | 0.0719 | 0.639 | 61 | 0.546 | 0.55 | 0.2059 | 0.01 | 0.007 | 60 | 52.74 | 81.4 | 13.3 | 0.2 | 417 | 38234 | 4059 | 58.82154
30.05.2026 | 4616945 | JSPHTHSV | NVD | 1594 | 8803 | 63 | NR |  | 0 | 176 | 220 | [10 empty] | 1500 |  |  | 120 | 1150 |  | 72.6 | 248.6 | 4616945 | 0.081 | 0.01 | 0.001 | 0.064 | 0.46 | 60 | 0.192 | 1.33 | 0.189 | 0.005 | 0.027 | 67 | 55.45 | 65 | 13.8 | 1.4 | 248 | 35758 | 3544 | 57.98595
30.05.2026 | 4616946 | S275HS | NVD | 1585 | 1580 | 120 | NR |  | 0 | 176 | 300 | [10 empty] | 1300 |  |  | 120 | 1100 | 100 | 99 | 275 | 4616946 | 0.728 | 0.01 | 0.004 | 0.0859 | 0.636 | 63 | 0.153 | 0.84 | 0.2119 | 0.002 | 0.031 | 71 | 61.1 | 54 | 14.1 | 1.4 | 312 | 39720 | 4058 | 56.74286
30.05.2026 | 4616947 | JSPHTHSV | NVD | 1580 | 3068 | 25 | NR |  | 0 | 176 | 125 | [10 empty] | 1400 |  |  | 110 | 1200 |  | 41.25 | 217.25 | 4616947 | 0.538 | 0.01 | 0.003 | 0.0609 | 0.477 | 61 | 0.178 | 1.28 | 0.188 | 0.016 | 0.038 | 70 | 57.08 | 66.1 | 12.8 | 1.2 | 336 | 35168 | 3458 | 57.02919
30.05.2026 | 4616948 | JSPHTHSV | NVD | 1585 | 4319 | 40 | NR |  | 0 | 176 | 180 | [10 empty] | 1200 |  |  | 120 | 1100 | 100 | 59.4 | 235.4 | 4616948 | 0.553 | 0.01 | 0.003 | 0.055 | 0.315 | 61 | 0.194 | 1.33 | 0.201 | 0.006 | 0.032 | 70 | 58.08 | 66.1 | 13.6 | 1.1 | 309 | 37825 | 3681 | 58.19231
30.05.2026 | 4616949 | S275HS | NVD | 1580 | 5295 | 87 | NR |  | 0 | 176 | 330 | [10 empty] | 1300 |  |  | 120 | 1150 |  | 108.9 | 284.9 | 4616949 | 0.52 | 0.01 | 0.002 | 0.055 | 0.462 | 57 | 0.168 | 0.82 | 0.199 | 0.007 | 0.034 | 61 | 57.85 | 72.6 | 14.2 | 1.2 | 404 | 39190 | 3779 | 60.29231
30.05.2026 | 4616950 | HC36\40 | NVD | 1587 | 7159 | 75 | NR |  | 0 | 44 | 0 | [10 empty] | 1100 |  |  | 0 | 1000 | 150 | 0 | 44 | 4616950 | 0.098 | 0.01 | 0.001 | 0.057 | 0.669 | 60 | 0.368 | 0.63 | 0.1459 | 0.004 | 0.005 | 64 | 61.8 | 70.4 | 14 | 1.3 | 379 | 37502 | 3801 | 59.21368
30.05.2026 | 4616951 | S275HS | NVD | 1577 | 4784 | 63 | NR |  | 0 | 176 | 310 | [10 empty] | 1000 |  | 70 | 120 | 1250 |  | 102.3 | 278.3 | 4616951 | 0.125 | 0.01 | 0.001 | 0.055 | 0.285 | 54 | 0.175 | 0.84 | 0.2119 | 0.01 | 0.045 | 57 | 63.09 | 77.1 | 15.5 | 1 | 346 | 39412 | 4142 | 59.118
30.05.2026 | 4616952 | HC36\40 | NVD | 1580 | 5744 | 55 | NR |  | 0 | 44 | 0 | [10 empty] | 1100 |  | 55 |  | 1020 | 50 | 0 | 44 | 4616952 | 0.077 | 0.01 | 0.001 | 0.07 | 0.465 | 57 | 0.367 | 0.63 | 0.155 | 0.006 | 0.007 | 64 | 61.69 | 66.1 | 14.2 | 1 | 395 | 33467 | 3473 | 59.05941
30.05.2026 | 4616953 | S275HS | NVD | 1585 | 4178 | 45 | NR |  | 0 | 176 | 200 | [10 empty] | 1300 |  | 20 | 120 | 1150 | 50 | 66 | 242 | 4616953 | 0.12 | 0.01 | 0.002 | 0.058 | 0.352 | 54 | 0.165 | 0.82 | 0.2089 | 0.006 | 0.03 | 64 | 52.52 | 64 | 13.6 | 1 | 261 | 32619 | 3577 | 57.56294
30.05.2026 | 4616954 | HC36\40 | NVD | 1580 | 5744 | 45 | NR |  | 0 | 44 | 0 | [10 empty] | 1100 |  |  | 100 | 1100 | 100 | 0 | 44 | 4616954 | 0.557 | 0.01 | 0.003 | 0.062 | 0.517 | 54 | 0.361 | 0.64 | 0.187 | 0.0179 | 0.024 | 67 | 52.45 | 64.3 | 14.7 | 1.2 | 213 | 31788 | 3238 | 57.79636
30.05.2026 | 4616955 | S275HS | NVD | 1580 | 2470 | 22 | NR |  | 0 | 176 | 250 | [10 empty] | 1200 |  |  | 80 | 1200 | 50 | 82.5 | 258.5 | 4616955 | 0.172 | 0.01 | 0.002 | 0.065 | 0.607 | 57 | 0.155 | 0.82 | 0.1719 | 0.0219 | 0.049 | 64 | 55.13 | 70.5 | 15.3 | 1.7 | 586 | 39927 | 3848 | 61.42615
30.05.2026 | 4616956 | S275HS | NVD | 1570 | 3657 | 40 | NR |  | 0 | 176 | 200 | [10 empty] | 1300 |  |  | 100 | 1100 | 50 | 66 | 242 | 4616956 | 0.194 | 0.01 | 0.002 | 0.07 | 0.421 | 47 | 0.178 | 0.81 | 0.185 | 0.01 | 0.038 | 64 | 56.52 | 70.5 | 14 | 1.2 | 789 | 35504 | 3515 | 60.864
30.05.2026 | 4616957 | S275HS | NVD | 1610 | 6189 | 45 | NR |  | 0 | 132 | 370 | [10 empty] | 1300 |  |  | 120 | 1050 | 50 | 122.1 | 254.1 | 4616957 | 0.059 | 0.01 | 0.001 | 0.0589 | 0.344 | 54 | 0.164 | 0.82 | 0.16 | 0.002 | 0.037 | 67 | 64.36 | 45 | 11.2 | 1.1 | 486 | 34963 | 3657 | 59.93657
30.05.2026 | 4616958 | HC78BX | VD | 1555 | 8209 | 55 | NR |  | 0 | 0 | 0 | [10 empty] | 1300 |  |  |  | 1200 | 50 | 0 | 0 | 4616958 | 0.397 | 0.01 | 0.004 | 0.056 | 0.388 | 50 | 0.767 | 0.73 | 0.219 | 0.0089 | 0.007 | 61 | 57.49 | 56.5 | 12.4 | 1.2 | 494 | 38787 | 3340 | 64.645
30.05.2026 | 4616959 | S275HS | NVD | 1585 | 11747 | 164 | NR |  | 0 | 110 | 300 | [10 empty] | 1300 |  |  | 120 | 1150 | 25 | 99 | 209 | 4616959 | 0.499 | 0.01 | 0.002 | 0.058 | 0.409 | 48 | 0.177 | 0.81 | 0.162 | 0.008 | 0.026 | 67 | 56.95 | 47.1 | 12.7 | 0.6 | 796 | 32117 | 3299 | 60.219375
30.05.2026 | 4616960 | HC78BX | VD | 1535 | 4695 | 59 | NR |  | 0 | 0 | 0 | [10 empty] | 1300 |  |  |  | 1300 | 50 | 0 | 0 | 4616960 | 0.282 | 0.01 | 0.032 | 0.069 | 0.257 | 47 | 0.753 | 0.73 | 0.2119 | 0.002 | 0.006 | 54 | 55.14 | 45.9 | 13.3 | 1.1 | 521 | 28560 | 3527 | 50.4
30.05.2026 | 4616961 | HC78BX | VD | 1533 | 5017 | 51 | NR |  | 0 | 0 | 0 | [10 empty] | 1300 |  |  |  | 1200 | 50 | 0 | 0 | 4616961 | 0.142 | 0.01 | 0.001 | 0.058 | 0.391 | 51 | 0.774 | 0.74 | 0.187 | 0.005 | 0.01 | 58 | 62.89 | 63.2 | 15.4 | 0.8 | 715 | 34759 | 4019 | 54.88263
30.05.2026 | 4616962 | HC78BX | VD | 1530 | 7309 | 56 | NR |  | 0 | 110 | 0 | [10 empty] | 0 |  |  | 40 | 1000 | 50 | 0 | 110 | 4616962 | 0.459 | 0.01 | 0.002 | 0.0749 | 1.199 | 64 | 0.71 | 0.74 | 0.192 | 0.003 | 0.005 | 61 | 52.81 | 47.3 | 11.9 | 1.2 | 327 | 34317 | 3539 | 64.344375
30.05.2026 | 4616963 | S275HS | NVD | 1575 | 3156 | 25 | NR |  | 0 | 132 | 320 | [10 empty] | 1300 |  |  | 120 | 1120 | 50 | 105.6 | 237.6 | 4616963 | 0.071 | 0.01 | 0.002 | 0.0589 | 0.518 | 54 | 0.169 | 0.83 | 0.197 | 0.0109 | 0.044 | 63 | 55.45 | 64.2 | 14.7 | 1.5 | 520 | 36326 | 3663 | 62.27314
30.05.2026 | 4616964 | S275HS | NVD | 1580 | 3565 | 44 | NR |  | 0 | 132 | 320 | [10 empty] | 1300 |  |  | 120 | 1200 | 50 | 105.6 | 237.6 | 4616964 | 0.061 | 0.01 | 0.002 | 0.0609 | 0.45 | 48 | 0.177 | 0.83 | 0.194 | 0.006 | 0.032 | 64 | 55.37 | 65.1 | 14.4 | 1.3 | 491 | 34880 | 3549 | 63.41818
30.05.2026 | 4616965 | S275HS | NVD | 1580 | 6600 | 51 | NR |  | 0 | 132 | 170 | [10 empty] | 1100 |  |  | 100 | 1200 | 50 | 56.1 | 188.1 | 4616965 | 0.34 | 0.01 | 0.002 | 0.055 | 0.432 | 54 | 0.162 | 0.82 | 0.2039 | 0.0089 | 0.031 | 70 | 56.21 | 63.7 | 14.6 | 1.3 | 387 | 34801 | 3610 | 61.41353
30.05.2026 | 4616966 | S275HS | NVD | 1590 | 6800 | 60 | NR |  | 0 | 132 | 140 | [10 empty] | 1100 |  |  | 100 | 1000 |  | 46.2 | 178.2 | 4616966 | 0.088 | 0.01 | 0.001 | 0.055 | 0.428 | 54 | 0.159 | 0.83 | 0.19 | 0.008 | 0.036 | 67 | 58 | 66.7 | 13.5 | 0.9 | 236 | 35039 | 3654 | 63.70727
30.05.2026 | 4616967 | JSPHTHS(V)VD | VD | 1580 | 7051 | 56 | NR |  | 0 | 132 | 410 | [10 empty] | 1600 |  |  | 100 | 1300 |  | 135.3 | 267.3 | 4616967 | 0.058 | 0.01 | 0.001 | 0.068 | 0.446 | 55 | 0.182 | 1.32 | 0.217 | 0.003 | 0.029 | 58 | 58 | 66.1 | 13.4 | 0.9 | 408 | 35355 | 3581 | 60.60857
30.05.2026 | 4616968 | JSPHTHS(V)VD | VD | 1575 | 6600 | 42 | NR |  | 0 | 132 | 170 | [10 empty] | 1600 |  |  | 100 | 1100 |  | 56.1 | 188.1 | 4616968 | 0.037 | 0.01 | 0.001 | 0.062 | 1.241 | 64 | 0.189 | 1.33 | 0.197 | 0.003 | 0.03 | 66 | 60 | 58.8 | 12.9 | 0.8 | 658 | 34934 | 3701 | 59.88686
30.05.2026 | 4616969 | JSPHTHS(V)VD | VD | 1572 | 7711 | 50 | NR |  | 0 | 132 | 290 | [10 empty] | 1600 |  |  | 100 | 1300 |  | 95.7 | 227.7 | 4616969 | 0.051 | 0.01 | 0.001 | 0.0589 | 0.434 | 60 | 0.18 | 1.33 | 0.201 | 0.002 | 0.037 | 67 | 60 | 57.2 | 13 | 0 | 513 | 32613 | 3429 | 61.149375
30.05.2026 | 4616970 | HC72BX | VD | 1555 | 7863 | 62 | NR |  | 0 | 0 | 0 | [10 empty] | 1000 |  |  |  | 950 | 100 | 0 | 0 | 4616970 | 0.068 | 0.01 | 0.001 | 0.0609 | 0.37 | 55 | 0.715 | 0.74 | 0.216 | 0.003 | 0.003 | 60 | 60 | 51.1 | 13.4 | 0 | 482 | 30896 | 3771 | 59.79871
30.05.2026 | 4616971 | JSPHTHS(V)VD | VD | 1573 | 6500 | 43 | NR |  | 0 | 132 | 300 | [10 empty] | 1600 |  |  | 100 | 1100 |  | 99 | 231 | 4616971 | 0.15 | 0.02 | 0.002 | 0.055 | 0.588 | 57 | 0.179 | 1.3 | 0.183 | 0.002 | 0.033 | 58 | 48.31 | 44.3 | 11.9 | 0 | 645 | 32275 | 2950 | 62.46774
30.05.2026 | 4616972 | HC72BX | VD | 1535 | 6324 | 45 | NR |  | 0 | 0 | 0 | [10 empty] | 1000 |  |  |  | 1000 | 100 | 0 | 0 | 4616972 | 0.414 | 0.02 | 0.001 | 0.055 | 0.228 | 57 | 0.719 | 0.75 | 0.192 | 0.002 | 0.004 | 57 | 52.74 | 45.4 | 11.9 | 0 | 388 | 32941 | 2947 | 61.764375
30.05.2026 | 4616973 | JSPHTHS(V)VD | VD | 1570 | 5200 | 51 | NR |  | 0 | 132 | 100 | [10 empty] | 1400 |  |  | 100 | 1250 |  | 33 | 165 | 4616973 | 0.605 | 0.02 | 0.003 | 0.055 | 0.432 | 58 | 0.179 | 1.37 | 0.233 | 0.004 | 0.035 | 64 | 60 | 38.6 | 11.6 | 0 | 385 | 36545 | 3270 | 62.64857
30.05.2026 | 4616974 | JSPHTHS(V)VD | VD | 1565 | 6600 | 35 | NR |  | 0 | 156 | 0 | [10 empty] | 1400 |  |  | 100 | 1000 | 100 | 0 | 156 | 4616974 | 0.592 | 0.02 | 0.003 | 0.055 | 0.709 | 57 | 0.187 | 1.32 | 0.195 | 0.004 | 0.031 | 66 | 59 | 36.2 | 11.6 | 0 | 340 | 35528 | 3137 | 62.69647
30.05.2026 | 4616975 | JSPHTHSV | NVD | 1580 | 6000 | 55 | NR |  | 0 | 132 | 275 | [10 empty] | 1600 |  |  | 100 | 1050 |  | 90.75 | 222.75 | 4616975 | 0.581 | 0.07 | 0.004 | 0.05 | 0.572 | 48 | 0.182 | 1.32 | 0.2059 | 0.0089 | 0.035 | 74 | 65.2 | 22.2 | 10 | 0 | 914 | 33651 | 3219 | 59.38412
30.05.2026 | 4616976 | JSPHTHSV | NVD | 1582 | 6073 | 50 | NR |  | 0 | 132 | 590 | [10 empty] | 1300 |  |  | 110 | 1200 | 100 | 194.7 | 326.7 | 4616976 | 0.527 | 0.01 | 0.002 | 0.0589 | 0.496 | 54 | 0.183 | 1.35 | 0.191 | 0.01 | 0.039 | 70 | 59.12 | 62.4 | 12.7 | 0 | 444 | 33651 | 3319 | 63.095625
30.05.2026 | 4616977 | HC78BX | VD | 1560 | 7435 | 53 | NR |  | 0 | 0 | 0 | [10 empty] | 1200 |  | 170 | 0 | 1100 | 100 | 0 | 0 | 4616977 | 0.04 | 0 | 0.001 | 0.055 | 0.665 | 54 | 0.751 | 0.74 | 0.186 | 0.003 | 0.005 | 61 | 63.73 | 65.6 | 14.06 | 0.9 | 433 | 39348 | 3793 | 62.12842
31.05.2026 | 4616978 | JSPHTHSV | NVD | 1582 | 4593 | 45 | NR |  | 0 | 132 | 550 | [10 empty] | 1600 |  |  | 110 | 1200 | 100 | 181.5 | 313.5 | 4616978 | 0.059 | 0 | 0.001 | 0.0599 | 0.711 | 47 | 0.182 | 1.32 | 0.203 | 0.004 | 0.029 | 71 | 63.51 | 64.3 | 12.9 | 1.3 | 328 | 35291 | 3605 | 60.49886
31.05.2026 | 4616979 | HC78BX | VD | 1530 |  |  | NR |  | 0 | 0 | 0 | [16 empty] | 0 | 0 | 4616979 | 0.059 | 0.03 | 0.004 | 0.055 | 0.5 | 51 | 0.758 | 0.74 | 0.182 | 0.001 | 0.005 | 61 | 56.57 | 41 | 11.8 | 0.9 | 425 | 34676 | 3168 | 63.04727
31.05.2026 | 4616980 | HC78BX | VD | 1540 | 6115 | 49 | NR |  | 0 | 0 | 0 | [10 empty] | 1300 |  |  | 40 | 1000 | 200 | 0 | 0 | 4616980 | 0.1 | 0.01 | 0.001 | 0.055 | 0.737 | 51 | 0.771 | 0.74 | 0.1759 | 0.003 | 0.004 | 60 | 62.51 | 60.9 | 12.9 | 1.2 | 451 | 35700 | 3226 | 63
31.05.2026 | 4616981 | HC78BX | VD |  | 7501 | 60 | NR |  | 0 | 0 | 0 | [10 empty] | 1100 |  | 100 | 0 | 1100 | 75 | 0 | 0 | 4616981 | 0.658 | 0.01 | 0.003 | 0.055 | 0.35 | 55 | 0.77 | 0.73 | 0.191 | 0.003 | 0.005 | 57 | 59.31 | 63.3 | 13.7 | 1.1 | 397 | 37646 | 3632 | 62.74333
31.05.2026 | 4616982 | E450HSV | NVD | 1615 | 5742 | 42 | NR |  | 0 | 132 | 370 | [10 empty] | 1400 |  |  | 135 | 1450 | 50 | 122.1 | 254.1 | 4616982 | 0.064 | 0.01 | 0.001 | 0.055 | 0.627 | 51 | 0.208 | 1.59 | 0.193 | 0.006 | 0.024 | 80 | 55 | 38.5 | 12.1 | 0 | 201 | 34104 | 3192 | 66.00774
31.05.2026 | 4616983 | JSPHTHSV | NVD | 1575 | 5538 | 61 | NR |  | 0 | 132 | 270 | [10 empty] | 1400 |  |  | 120 | 1100 |  | 89.1 | 221.1 | 4616983 | 0.058 | 0.01 | 0.001 | 0.0609 | 0.57 | 53 | 0.194 | 1.34 | 0.187 | 0.007 | 0.029 | 67 | 62.18 | 58.3 | 13.4 | 1.3 | 178 | 34193 | 3333 | 62.16909
31.05.2026 | 4616984 | JSPHTHSV | NVD | 1580 | 5958 | 45 | NR |  | 0 | 132 | 400 | [10 empty] | 1400 |  |  | 125 | 1350 | 25 | 132 | 264 | 4616984 | 0.08 | 0.01 | 0.001 | 0.057 | 0.604 | 57 | 0.172 | 1.33 | 0.2129 | 0.005 | 0.029 | 71 | 61.81 | 61.6 | 13.9 | 0.6 | 122 | 35453 | 3343 | 64.46
31.05.2026 | 4616985 | JSPHTHSV | NVD | 1580 | 5714 | 107 | NR |  | 0 | 132 | 310 | [10 empty] | 1600 |  |  | 115 | 1250 | 25 | 102.3 | 234.3 | 4616985 | 0.071 | 0.01 | 0.001 | 0.062 | 0.497 | 50 | 0.18 | 1.32 | 0.223 | 0.006 | 0.039 | 71 | 57.85 | 59.5 | 13.8 | 0 | 512 | 37545 | 4061 | 64.36286
31.05.2026 | 4616986 | JSPHTHSV | NVD | 1580 | 6809 | 41 | NR |  | 0 | 132 | 470 | [10 empty] | 1600 |  |  | 120 | 1200 |  | 155.1 | 287.1 | 4616986 | 0.068 | 0.01 | 0.001 | 0.064 | 0.335 | 47 | 0.184 | 1.33 | 0.199 | 0.004 | 0.032 | 64 | 61.09 | 63.2 | 14.8 | 1.1 | 467 | 37005 | 4039 | 61.675
31.05.2026 | 4616987 | SAE1022 | VD |  | 4100 | 45 | NR |  | 0 | 132 | 400 | [10 empty] | 300 |  |  | 150 | 1000 |  | 132 | 264 | 4616987 | 0.031 | 0.01 | 0.001 | 0.055 | 0.487 | 50 | 0.206 | 0.82 | 0.085 | 0.003 | 0.029 | 60 | 54.65 | 45.1 | 12.3 | 1 | 535 | 35721 | 3372 | 61.236
31.05.2026 | 4616988 | SAE1022 | VD |  | 6955 | 40 | NR |  | 0 | 132 | 700 | [10 empty] | 300 |  |  | 150 | 1200 |  | 231 | 363 | 4616988 | 0.197 | 0.01 | 0.001 | 0.058 | 0.556 | 44 | 0.207 | 0.81 | 0.062 | 0.004 | 0.036 | 63 | 62.49 | 43.1 | 13 | 1.3 | 583 | 37739 | 4046 | 61.19838
31.05.2026 | 4616989 | S275HS | NVD | 1580 | 2910 | 27 | NR |  | 0 | 132 | 150 | [10 empty] | 1400 |  |  | 120 | 1200 | 25 | 49.5 | 181.5 | 4616989 | 0.5 | 0.02 | 0.002 | 0.0609 | 0.579 | 57 | 0.197 | 0.8 | 0.0539 | 0.006 | 0.028 | 64 | 59.96 | 43.2 | 12 | 1.2 | 583 | 36517 | 3859 | 64.44176
31.05.2026 | 4616990 | S275HS | NVD | 1575 | 3985 | 22 | NR |  | 0 | 132 | 300 | [10 empty] | 1400 |  |  | 120 | 1200 | 25 | 99 | 231 | 4616990 | 0.182 | 0.01 | 0.004 | 0.066 | 0.538 | 57 | 0.169 | 0.86 | 0.189 | 0.012 | 0.043 | 64 | 61.49 | 61.1 | 12.2 | 1.6 | 616 | 32940 | 3617 | 61.7625
31.05.2026 | 4616991 | S275HS | NVD | 1595 | 4637 | 52 | 1550 |  | 0 | 132 | 476 | [10 empty] | 1400 |  |  | 100 | 1250 | 25 | 157.08 | 289.08 | 4616991 | 0.297 | 0.01 | 0.002 | 0.0557 | 0.572 | 51 | 0.167 | 0.84 | 0.196 | 0.005 | 0.038 | 64 | 56.12 | 58.6 | 12.4 | 1.3 | 531 | 34031 | 3144 | 65.86645
31.05.2026 | 4616992 | S275HS | NVD | 1590 | 3177 | 58 | NR |  | 0 | 132 | 250 | [10 empty] | 1000 |  |  | 100 | 1300 |  | 82.5 | 214.5 | 4616992 | 0.297 | 0.01 | 0.002 | 0.056 | 0.572 | 51 | 0.16 | 0.82 | 0.219 | 0.004 | 0.037 | 64 | 64.31 | 0 | 2 | 0 | 1009 | 5949 | 4405 | 50.99143
31.05.2026 | 4616993 | S275HS | NVD | 1610 | 4818 | 52 | NR |  | 0 | 132 | 800 | [10 empty] | 1100 |  |  | 110 | 1200 | 25 | 264 | 396 | 4616993 | [6 empty] | 0.169 | 0.88 | 0.1927 | 0.0149 | 0.046 | 58 | 83.1 | 0 | 2 | 0 | 1640 | 9425 | 6570 | 40.39286
31.05.2026 | 4616994 | S275HS | NVD | 1580 | 4600 | 50 | NR |  | 0 | 132 | 580 | [10 empty] | 1000 |  |  | 120 | 1320 | 50 | 191.4 | 323.4 | 4616994 | 0.681 | 0.02 | 0.001 | 0.0599 | 0.621 | 51 | 0.178 | 0.86 | 0.227 | 0.005 | 0.03 | 58 | 81.01 | 57.3 | 13.2 | 1 | 1040 | 36290 | 4452 | 58.84865
31.05.2026 | 4616995 | S275HS | NVD | 1585 | 6902 | 51 | NR |  | 0 | 132 | 360 | [10 empty] | 1550 |  |  | 120 | 1200 |  | 118.8 | 250.8 | 4616995 | 0.41 | 0.01 | 0.002 | 0.068 | 0.472 | 48 | 0.159 | 0.83 | 0.203 | 0.005 | 0.034 | 64 | 57.76 | 66.3 | 13.9 | 1.3 | 441 | 34476 | 3780 | 60.84
31.05.2026 | 4616996 | AISI12L14 | NVD | 1620 | 9000 | 60 | NR |  | 0 | 0 | 0 | [10 empty] | 1200 |  |  |  | 600 |  | 0 | 0 | 4616996 | 0.24 | 0 | 0.012 | 0.084 | 0.395 | 54 | 0.08 | 1.11 | 0.029 | 0.313 | 0.001 | 55 | 57.02 | 78.3 | 8.6 | 3.8 | 333 | 37402 | 4525 | 62.33667
31.05.2026 | 4616997 | S275HS | NVD | 1580 | 5460 | 55 | NR |  | 0 | 132 | 55 | [10 empty] | 1400 |  |  | 130 | 1200 |  | 18.15 | 150.15 | 4616997 | 0.39 | 0.01 | 0.0149 | 0.08 | 0.238 | 54 | 0.164 | 0.82 | 0.2079 | 0.014 | 0.038 | 64 | 54.15 | 74.6 | 13.3 | 1.2 | 640 | 34995 | 3969 | 61.75588
31.05.2026 | 4616998 | AISI12L14 | NVD | 1610 | 4500 | 50 | NR |  | 0 | 110 | 340 | [10 empty] | 1200 |  |  |  | 500 |  | 112.2 | 222.2 | 4616998 | 0.077 | 0.01 | 0.0129 | 0.084 | 0.492 | 54 | 0.079 | 1.22 | 0.034 | 0.3479 | 0.001 | 58 | 54.47 | 73.1 | 5.1 | 4 | 570 | 36959 | 3667 | 65.22176
31.05.2026 | 4616999 | S275HS | NVD | 1580 | 6362 | 52 | NR |  | 0 | 132 | 100 | [10 empty] | 1400 |  |  | 120 | 1300 |  | 33 | 165 | 4616999 | 0.068 | 0.01 | 0.01 | 0.078 | 0.54 | 47 | 0.172 | 0.83 | 0.218 | 0.0129 | 0.038 | 64 | 62 | 68 | 13.5 | 0.9 | 722 | 33536 | 3765 | 62.88
31.05.2026 | 4617000 | S275HS | NVD | 1580 | 4000 | 40 | NR |  | 0 | 132 | 100 | [10 empty] | 1200 |  |  | 100 | 1250 |  | 33 | 165 | 4617000 | 0.794 | 0.01 | 0.014 | 0.0759 | 0.474 | 54 | 0.161 | 0.85 | 0.195 | 0.0149 | 0.033 | 64 | 61.63 | 67.5 | 14.3 | 1.3 | 291 | 36128 | 3660 | 65.68727
31.05.2026 | 4617001 | S275HS | NVD | 1575 | 4500 | 42 | NR |  | 0 | 132 | 110 | [10 empty] | 1200 |  |  | 100 | 1300 |  | 36.3 | 168.3 | 4617001 | 0.613 | 0.01 | 0.0179 | 0.0759 | 0.523 | 57 | 0.156 | 0.85 | 0.197 | 0.0089 | 0.024 | 66 | 56 | 67.2 | 13.3 | 1.3 | 534 | 35218 | 3620 | 64.03273
31.05.2026 | 4617002 | S275HS | NVD | 1580 | 4600 | 48 | NR |  | 0 | 132 | 110 | [10 empty] | 1200 |  |  | 110 | 1150 |  | 36.3 | 168.3 | 4617002 | 0.957 | 0.01 | 0.0179 | 0.0739 | 0.234 | 48 | 0.159 | 0.84 | 0.2379 | 0.014 | 0.034 | 64 | 55.28 | 68.1 | 13.2 | 1.3 | 354 | 33370 | 3939 | 60.67273
31.05.2026 | 4617003 | JSPHTHS(V) | NVD | 1573 | 6105 | 33 | NR |  | 0 | 132 | 170 | [10 empty] | 1600 |  |  | 120 |  |  | 56.1 | 188.1 | 4617003 | 0.065 | 0.01 | 0.002 | 0.064 | 0.628 | 47 | 0.183 | 1.32 | 0.2039 | 0.005 | 0.029 | 64 | 56.7 | 50.2 | 11.7 | 1.5 | 469 | 32932 | 4007 | 59.87636
31.05.2026 | 4617004 | JSPHTHS(V) | NVD | 1580 | 7510 | 95 | NR |  | 0 | 132 | 60 | [10 empty] | 1200 |  |  | 80 | 1100 | 50 | 19.8 | 151.8 | 4617004 | 0.828 | 0.01 | 0.004 | 0.0739 | 0.421 | 51 | 0.177 | 1.32 | 0.2349 | 0.007 | 0.04 | 67 | 55.76 | 72.4 | 13.3 | 2 | 461 | 41491 | 3722 | 63.83231
31.05.2026 | 4617005 | SAE4135 | VD | 1590 | 9010 | 90 | NR |  | 0 | 156 | 400 | [10 empty] | 1200 |  |  | 140 | 1200 | 50 | 132 | 288 | 4617005 | 0.055 | 0.01 | 0.001 | 0.063 | 0.621 | 53 | 0.344 | 0.77 | 0.2349 | 0.005 | 0.036 | 64 | 55 | 62.4 | 13.7 | 1.7 | 320 | 33465 | 3910 | 62.746875
31.05.2026 | 4617006 | JSPHTHSV | NVD | 1580 | 9124 | 85 | NR |  | 0 | 132 | 160 | [10 empty] | 1500 |  |  | 120 | 1200 |  | 52.8 | 184.8 | 4617006 | 0.48 | 0.01 | 0.002 | 0.068 | 0.551 | 48 | 0.177 | 1.31 | 0.201 | 0.008 | 0.03 | 66 | 57.04 | 65.4 | 12.7 | 1.7 | 374 | 33473 | 3655 | 62.761875
01.06.2026 | 4617008 | JSPHTHSV | NVD | 1575 | 3595 | 55 | NR |  | 100 | 132 | 480 | [10 empty] | 1500 |  |  | 120 | 1300 | 25 | 158.4 | 390.4 | 4617008 | 0.034 | 0.01 | 0.001 | 0.057 | 0.699 | 51 | 0.188 | 1.31 | 0.19 | 0.007 | 0.026 | 66 | 58.05 | 47.3 | 11.8 | 0.4 | 396 | 37830 | 3483 | 61.34595
01.06.2026 | 4617009 | JSPHTHSV | NVD | 1578 | 4377 | 57 | NR |  | 100 | 132 | 165 | [10 empty] | 1600 |  |  | 115 | 1100 | 25 | 54.45 | 286.45 | 4617009 | 0.061 | 0.02 | 0.001 | 0.0599 | 0.705 | 47 | 0.18 | 1.34 | 0.198 | 0.005 | 0.036 | 67 | 65.75 | 41.3 | 12.3 | 0.2 | 154 | 35803 | 3578 | 61.37657
01.06.2026 | 4617010 | JSPHTHSV | NVD | 1580 | 7035 | 82 | NR |  | 100 | 132 | 370 | [10 empty] | 1500 |  |  | 120 | 1300 | 25 | 122.1 | 354.1 | 4617010 | 0.046 | 0.01 | 0.001 | 0.063 | 0.386 | 53 | 0.202 | 1.33 | 0.2049 | 0.004 | 0.028 | 64 | 56.64 | 61.8 | 12.5 | 0.7 | 458 | 33573 | 3430 | 62.949375
01.06.2026 | 4617011 | SAE4140 | VD | 1580 | 9110 | 60 | NR |  | 100 | 132 | 330 | [10 empty] | 1300 |  | 40 | 140 | 1550 | 25 | 108.9 | 340.9 | 4617011 | 0.043 | 0.01 | 0.002 | 0.0609 | 0.579 | 57 | 0.376 | 0.83 | 0.2409 | 0.003 | 0.034 | 61 | 60.71 | 56.9 | 12.5 | 0.5 | 268 | 30690 | 3417 | 57.54375
01.06.2026 | 4617012 | JSPHTHSV | NVD | 1575 | 5603 | 50 | NR |  | 100 | 132 | 380 | [10 empty] | 1500 |  |  | 120 | 1200 | 25 | 125.4 | 357.4 | 4617012 | 0.346 | 0.02 | 0.003 | 0.0609 | 0.554 | 54 | 0.183 | 1.34 | 0.231 | 0.0089 | 0.038 | 68 | 56.7 | 41 | 11.1 | 0.6 | 185 | 32752 | 3507 | 63.39097
01.06.2026 | 4617013 | SAE4140 | VD | 1565 | 7899 | 80 | NR |  | 100 | 132 | 300 | [10 empty] | 1300 |  | 20 | 120 | 1350 | 25 | 99 | 331 | 4617013 | 0.395 | 0.01 | 0.007 | 0.057 | 0.278 | 54 | 0.397 | 0.85 | 0.262 | 0.002 | 0.031 | 60 | 61.53 | 53.7 | 15 | 1 | 123 | 34311 | 3691 | 60.54882
01.06.2026 | 4617014 | JSPHTHSV | NVD | 1575 | 5637 | 48 | NR |  | 100 | 132 | 80 | [10 empty] | 1200 |  |  | 120 | 1450 | 25 | 26.4 | 258.4 | 4617014 | 0.393 | 0.01 | 0.017 | 0.055 | 0.281 | 57 | 0.191 | 1.33 | 0.189 | 0.0109 | 0.043 | 64 | 60.87 | 40.4 | 13 | 0 | 538 | 40757 | 3997 | 64.35316
01.06.2026 | 4617015 | SAE4140 | VD | 1555 | 6978 | 55 | NR |  | 100 | 132 | 343 | [10 empty] | 1300 |  | 75 | 80 | 1400 | 25 | 113.19 | 345.19 | 4617015 | 0.035 | 0.02 | 0.01 | 0.062 | 0.548 | 58 | 0.396 | 0.83 | 0.2929 | 0.004 | 0.035 | 61 | 60.8 | 35.2 | 12.4 | 0 | 641 | 34283 | 4137 | 58.77086
01.06.2026 | 4617016 | SAE4140 | VD | 1559 | 8207 | 55 | NR |  | 100 | 132 | 300 | [10 empty] | 1300 |  | 30 |  | 1600 | 25 | 99 | 331 | 4617016 | 0.07 | 0.01 | 0.004 | 0.056 | 0.47 | 47 | 0.385 | 0.84 | 0.2439 | 0.004 | 0.035 | 64 | 66.49 | 63.9 | 15 | 0.9 | 287 | 34777 | 3807 | 61.37118
01.06.2026 | 4617017 | SAE4140 | VD | 1560 | 8788 | 70 | NR |  | 100 | 132 | 200 | [10 empty] | 1300 |  | 30 | 80 | 1200 | 25 | 66 | 298 | 4617017 | 0.09 | 0.01 | 0.001 | 0.055 | 0.498 | 54 | 0.4 | 0.83 | 0.2129 | 0.004 | 0.038 | 67 | 56.19 | 54.3 | 14.5 | 1.3 | 476 | 30273 | 3295 | 58.5929
01.06.2026 | 4617018 | JSPHTHSV | NVD | 1570 | 3994 | 25 | NR |  | 100 | 132 | 185 | [10 empty] | 1500 |  |  | 120 | 1350 | 25 | 61.05 | 293.05 | 4617018 | 0.079 | 0.01 | 0.001 | 0.055 | 0.4 | 48 | 0.188 | 1.32 | 0.2039 | 0.005 | 0.035 | 67 | 52.8 | 57.9 | 13.9 | 1.2 | 359 | 30694 | 3634 | 61.388
01.06.2026 | 4617019 | 15B25 | VD | 1590 | 6169 | 32 | NR |  | 100 | 132 | 550 | [10 empty] | 1000 |  |  | 140 | 1200 | 25 | 181.5 | 413.5 | 4617019 | 0.619 | 0.01 | 0.001 | 0.065 | 0.514 | 54 | 0.258 | 1 | 0.219 | 0.005 | 0.037 | 66 | 62.23 | 51.5 | 16 | 1.6 | 368 | 32669 | 4064 | 54.44833
01.06.2026 | 4617020 | SAE15B25 | VD | 1575 | 8035 | 48 | NR |  | 100 | 132 | 200 | [10 empty] | 1200 |  |  | 120 | 1300 | 25 | 66 | 298 | 4617020 | [6 empty] | 0.26 | 0.97 | 0.188 | 0.004 | 0.036 | 58 | 59.97 | 71.8 | 16 | 1.7 | 356 | 36216 | 4057 | 55.71692
01.06.2026 | 4617021 | JSPHTHSV | NVD | 1582 | 4597 |  | NR |  | 100 | 144 | 150 | [10 empty] | 1400 |  |  | 120 | 1050 | 25 | 49.5 | 293.5 | 4617021 | 0.176 | 0.01 | 0.001 | 0.063 | 0.517 | 48 | 0.181 | 1.32 | 0.2109 | 0.006 | 0.036 | 64 | 60.63 | 41.5 | 12.2 | 1.2 | 165 | 25156 | 3799 | 45.73818
01.06.2026 | 4617022 | SAE15B25 | VD | 1574 | 7500 | 70 | NR |  | 100 | 144 | 380 | [10 empty] | 1000 |  |  |  | 1200 | 25 | 125.4 | 369.4 | 4617022 | 0.042 | 0.02 | 0.002 | 0.065 | 0.389 | 48 | 0.256 | 0.97 | 0.182 | 0.003 | 0.034 | 60 | 56.05 | 41.2 | 12.2 | 0.7 | 434 | 30901 | 2961 | 63.9331
01.06.2026 | 4617023 | SAE15B25 | VD | 1575 | 5593 | 55 | NR |  | 100 | 132 | 420 | [10 empty] | 1200 |  |  | 120 | 1400 | 25 | 138.6 | 370.6 | 4617023 | 0.106 | 0.01 | 0.002 | 0.066 | 0.349 | 63 | 0.255 | 0.96 | 0.1769 | 0.004 | 0.036 | 57 | 60.59 | 66.3 | 13.4 | 0.9 | 783 | 35763 | 4688 | 59.605
01.06.2026 | 4617024 | SAE15B25 | VD | 1580 | 7019 | 48 | NR |  | 100 | 132 | 250 | [10 empty] | 1300 |  |  | 120 | 1250 | 25 | 82.5 | 314.5 | 4617024 | 0.045 | 0.01 | 0.001 | 0.063 | 0.405 | 51 | 0.256 | 0.97 | 0.183 | 0.004 | 0.034 | 61 | 59.99 | 43.1 | 12 | 1.2 | 286 | 33546 | 3234 | 60.99273
01.06.2026 | 4617025 | JSPHTHSV | NVD | 1612 | 8306 | 40 | NR |  | 100 | 132 | 170 | [10 empty] | 1300 |  |  | 150 | 1100 | 25 | 56.1 | 288.1 | 4617025 | 0.048 | 0.01 | 0.001 | 0.066 | 0.376 | 54 | 0.187 | 1.35 | 0.2109 | 0.006 | 0.032 | 66 | 63.08 | 64.8 | 14.5 | 1.2 | 544 | 31165 | 3969 | 58.434375
01.06.2026 | 4617026 | SAE15B25 | VD | 1580 | 6700 | 48 | NR |  | 100 | 132 | 100 | [10 empty] | 1200 |  |  | 130 | 1400 | 25 | 33 | 265 | 4617026 | 0.122 | 0.01 | 0.001 | 0.0729 | 1.511 | 55 | 0.277 | 1.02 | 0.188 | 0.01 | 0.041 | 58 | 60.88 | 68.2 | 15 | 1.3 | 745 | 33328 | 4402 | 60.59636
01.06.2026 | 4617027 | SAE15B25 | VD | 1575 | 6400 | 51 | NR |  | 100 | 132 | 150 | [10 empty] | 1200 |  |  | 120 | 1250 | 25 | 49.5 | 281.5 | 4617027 | 0.389 | 0.02 | 0.003 | 0.067 | 0.537 | 53 | 0.256 | 0.98 | 0.192 | 0.004 | 0.032 | 58 | 50.98 | 44.2 | 10.8 | 1 | 194 | 33418 | 3485 | 64.68
01.06.2026 | 4617028 | JSPHTHSV | NVD | 1570 | 4302 | 42 | NR |  | 100 | 132 | 150 | [10 empty] | 1200 |  |  | 130 | 1300 | 25 | 49.5 | 281.5 | 4617028 | 0.127 | 0.01 | 0.003 | 0.0609 | 0.415 | 48 | 0.175 | 1.34 | 0.1809 | 0.01 | 0.036 | 64 | 55.4 | 40.1 | 11.2 | 1.1 | 204 | 33638 | 3641 | 65.10581
01.06.2026 | 4617029 | SAE15B25 | VD | 1572 | 5037 | 50 | NR |  | 100 | 132 | 250 | [10 empty] | 1200 |  |  | 130 | 1450 | 25 | 82.5 | 314.5 | 4617029 | 0.041 | 0.02 | 0.002 | 0.062 | 0.408 | 48 | 0.25 | 0.97 | 0.1739 | 0.003 | 0.029 | 61 | 50.73 | 44.4 | 12.2 | 1.1 | 530 | 34086 | 3583 | 65.9729
01.06.2026 | 4617030 | SAE15B25 | VD | 1570 | 6000 | 50 | NR |  | 100 | 132 | 180 | [10 empty] | 1200 |  |  | 120 | 1200 | 25 | 59.4 | 291.4 | 4617030 | 0.22 | 0.01 | 0.001 | 0.065 | 0.306 | 48 | 0.246 | 0.97 | 0.196 | 0.004 | 0.031 | 64 | 63.59 | 55.1 | 12 | 1.1 | 387 | 29829 | 3731 | 61.71517
01.06.2026 | 4617031 | JSPHTHSV | NVD | 1578 | 4300 | 49 | NR |  | 100 | 132 | 440 | [10 empty] | 1200 |  |  | 100 | 1100 | 25 | 145.2 | 377.2 | 4617031 | 0.083 | 0.01 | 0.001 | 0.058 | 0.812 | 47 | 0.194 | 1.36 | 0.222 | 0.003 | 0.027 | 66 | 55.37 | 61 | 12 | 1 | 915 | 34055 | 3922 | 61.91818
01.06.2026 | 4617032 | JSPHTHSV | NVD | 1575 | 4100 | 48 | NR |  | 100 | 132 | 170 | [10 empty] | 1600 |  |  | 120 | 1320 | 25 | 56.1 | 288.1 | 4617032 | 0.059 | 0.01 | 0.001 | 0.056 | 0.418 | 54 | 0.184 | 1.34 | 0.218 | 0.008 | 0.029 | 64 | 61.49 | 62 | 12 | 1.4 | 946 | 34970 | 3650 | 63.58182
01.06.2026 | 4617033 | JSPHTHSV | NVD | 1575 | 3800 | 52 | NR |  | 100 | 132 | 150 | [10 empty] | 1600 |  |  | 120 | 1250 | 25 | 49.5 | 281.5 | 4617033 | 0.318 | 0.02 | 0.002 | 0.065 | 0.505 | 47 | 0.178 | 1.33 | 0.218 | 0.0109 | 0.036 | 67 | 59.65 | 42.7 | 12 | 1.5 | 588 | 34201 | 3620 | 68.402
01.06.2026 | 4617034 | JSPHTHSV | NVD | 1565 | 5300 | 45 | NR |  | 100 | 132 | 250 | [10 empty] | 1600 |  |  | 100 | 1200 | 25 | 82.5 | 314.5 | 4617034 | 0.422 | 0.02 | 0.004 | 0.065 | 0.66 | 45 | 0.187 | 1.35 | 0.216 | 0.007 | 0.026 | 64 | 50.88 | 42.7 | 9.9 | 1 | 761 | 32496 | 3451 | 62.89548
01.06.2026 | 4617035 | JSPHTHSV | NVD | 1580 | 5560 | 80 | NR |  | 100 | 132 | 510 | [10 empty] | 1600 |  |  | 110 | 1050 | 25 | 168.3 | 400.3 | 4617035 | 0.395 | 0.03 | 0.004 | 0.066 | 0.558 | 47 | 0.176 | 1.34 | 0.192 | 0.005 | 0.031 | 66 | 52.15 | 40.6 | 11.8 | 1.5 | 884 | 33999 | 3840 | 65.80452
01.06.2026 | 4617036 | AISI12L14 | NVD | 1615 | 5700 | 63 | NR |  | 100 | 0 | 0 | [10 empty] | 1200 |  |  |  | 500 | 25 | 0 | 100 | 4617036 | 0.06 | 0.01 | 0.01 | 0.079 | 0.29 | 54 | 0.078 | 1.16 | 0.02 | 0.307 | 0.002 | 64 | 58.02 | 63 | 5.8 | 3.8 | 1106 | 34568 | 3617 | 64.815
01.06.2026 | 4617037 | AISI12L14 | NVD | 1610 | 5800 | 58 | NR |  | 100 | 0 | 0 | [10 empty] | 1200 |  |  |  | 500 | 25 | 0 | 100 | 4617037 | 0.138 | 0.01 | 0.02 | 0.08 | 0.559 | 47 | 0.067 | 1.12 | 0.04 | 0.325 | 0.508 | 61 | 53.28 | 64.4 | 6.2 | 5 | 1091 | 33762 | 3756 | 61.38545
01.06.2026 | 4617038 | JSPHTHSV | NVD | 1580 | 4962 | 50 | NR |  | 100 | 132 | 70 | [10 empty] | 1400 |  |  | 110 | 1250 | 25 | 23.1 | 255.1 | 4617038 | 0.62 | 0.01 | 0.019 | 0.0749 | 0.486 | 55 | 0.183 | 1.34 | 0.197 | 0.0109 | 0.034 | 63 | 54.99 | 54.8 | 13 | 1.4 | 618 | 31525 | 3734 | 59.109375
01.06.2026 | 4617039 | JSPHTHSV | NVD | 1580 | 4880 | 52 | NR |  | 100 | 132 | 150 | [10 empty] | 1400 |  |  | 110 | 1300 | 25 | 49.5 | 281.5 | 4617039 | 0.028 | 0.01 | 0.012 | 0.062 | 0.124 | 51 | 0.188 | 1.37 | 0.215 | 0.0089 | 0.028 | 63 | 54.6 | 61.4 | 12.4 | 1 | 644 | 32044 | 3532 | 62.02065
01.06.2026 | 4617040 | JSPHTHSV | NVD | 1578 | 5500 | 80 | NR |  | 100 | 132 | 30 | [10 empty] | 1600 |  |  | 100 | 1000 | 25 | 9.9 | 241.9 | 4617040 | 0.053 | 0.01 | 0.0109 | 0.078 | 0.483 | 58 | 0.184 | 1.32 | 0.224 | 0.008 | 0.034 | 61 | 58.99 | 66.6 | 12.2 | 2 | 732 | 36008 | 3755 | 63.54353
01.06.2026 | 4617041 | JSPHTHSV | NVD | 1580 | 5877 | 84 | NR |  | 100 | 132 | 80 | [10 empty] | 1500 |  |  | 120 | 1200 | 25 | 26.4 | 258.4 | 4617041 | 0.04 | 0.01 | 0.002 | 0.064 | 0.543 | 47 | 0.185 | 1.33 | 0.197 | 0.006 | 0.035 | 64 | 58.62 | 58.1 | 12.6 | 2 | 1241 | 33858 | 3740 | 61.56
01.06.2026 | 4617042 | SAE10B35S3 | VD | 1588 | 8367 | 85 | NR |  | 100 | 110 | 650 | [10 empty] | 1000 |  |  | 130 | 1200 | 25 | 214.5 | 424.5 | 4617042 | 0.028 | 0.01 | 0.001 | 0.064 | 0.685 | 64 | 0.335 | 0.81 | 0.196 | 0.003 | 0.036 | 61 | 55.76 | 48.4 | 13.2 | 1.2 | 1450 | 34889 | 3924 | 61.56882
01.06.2026 | 4617043 | JSPHTHSV | NVD | 1580 | 3688 | 60 | NR |  | 100 | 110 | 385 | [10 empty] | 1400 |  |  | 100 | 1300 | 25 | 127.05 | 337.05 | 4617043 | 0.037 | 0.01 | 0.001 | 0.0589 | 0.579 | 58 | 0.179 | 1.35 | 0.2119 | 0.0089 | 0.04 | 71 | 61.14 | 49.2 | 12.3 | 1 | 1012 | 35478 | 3871 | 59.13
01.06.2026 | 4617044 | JSPHTHSV | NVD | 1590 | 6196 | 74 | NR |  | 100 | 132 | 530 | [10 empty] | 1500 |  |  | 120 | 1200 | 25 | 174.9 | 406.9 | 4617044 | 0.041 | 0.01 | 0.001 | 0.0519 | 0.575 | 43 | 0.186 | 1.32 | 0.2059 | 0.006 | 0.033 | 63 | 50.24 | 50.16 | 11.4 | 0.6 | 600 | 27460 | 3276 | 58.84286
02.06.2026 | 4617045 | SAE10B35S3 | VD | 1565 | 5556 | 35 | NR |  | 100 | 132 | 350 | [10 empty] | 1200 |  |  | 100 | 1400 | 25 | 115.5 | 347.5 | 4617045 | 0.192 | 0.01 | 0.001 | 0.055 | 0.284 | 48 | 0.354 | 0.82 | 0.228 | 0.003 | 0.036 | 61 | 54.23 | 62 | 14.5 | 1 | 390 | 33096 | 3962 | 58.40471
02.06.2026 | 4617046 | SAE10B35S4 | VD | 1565 | 5500 | 30 | NR |  | 100 | 132 | 550 | [10 empty] | 1200 |  |  | 100 | 1500 | 25 | 181.5 | 413.5 | 4617046 | 0.038 | 0.02 | 0.001 | 0.055 | 0.475 | 54 | 0.338 | 0.79 | 0.2129 | 0.005 | 0.036 | 58 | 57.08 | 41.8 | 12.9 | 1.1 | 302 | 33836 | 3826 | 58.00457
02.06.2026 | 4617047 | JSPHTHSV | NVD | 1580 | 2710 | 30 | NR |  | 100 | 132 | 250 | [10 empty] | 1400 |  |  | 125 | 1500 | 25 | 82.5 | 314.5 | 4617047 | 0.194 | 0.02 | 0.002 | 0.055 | 0.319 | 40 | 0.183 | 1.34 | 0.1739 | 0.008 | 0.033 | 61 | 55.96 | 40.5 | 12.4 | 0.6 | 277 | 35204 | 3028 | 64.00727
02.06.2026 | 4617048 | JSPHTHSV | NVD | 1580 | 4950 | 62 | NR |  | 100 | 132 | 330 | [10 empty] | 1600 |  |  | 120 | 1320 | 25 | 108.9 | 340.9 | 4617048 | 0.039 | 0.01 | 0.002 | 0.055 | 0.463 | 47 | 0.184 | 1.34 | 0.187 | 0.01 | 0.034 | 64 | 60.12 | 52.3 | 11.6 | 1.1 | 355 | 30882 | 3202 | 57.90375
02.06.2026 | 4617049 | SAE10B35SS | VD | 1568 | 8126 | 47 | NR |  | 100 | 132 | 410 | [10 empty] | 1000 |  |  |  | 1400 | 25 | 135.3 | 367.3 | 4617049 | 0.154 | 0.01 | 0.001 | 0.055 | 0.31 | 44 | 0.32 | 0.77 | 0.201 | 0.003 | 0.039 | 57 | 65.16 | 65.5 | 15.1 | 1.4 | 250 | 36628 | 3972 | 62.79086
02.06.2026 | 4617050 | SAE10B35SS | VD | 1565 | 7230 | 51 | NR |  | 100 | 132 | 250 | [10 empty] | 1200 |  |  | 120 | 1430 | 25 | 82.5 | 314.5 | 4617050 | 0.197 | 0.02 | 0.001 | 0.0509 | 0.267 | 54 | 0.315 | 0.77 | 0.199 | 0.002 | 0.033 | 57 | 48.55 | 40.9 | 12.4 | 0.3 | 98 | 29683 | 3034 | 61.4131
02.06.2026 | 4617051 | JSPHTHSV | NVD | 1615 | 7277 | 75 | NR |  | 100 | 132 | 160 | [10 empty] | 1500 |  |  | 120 | 1200 | 25 | 52.8 | 284.8 | 4617051 | 0.422 | 0.01 | 0.002 | 0.05 | 0.724 | 60 | 0.177 | 1.31 | 0.202 | 0.004 | 0.025 | 64 | 56.65 | 60.8 | 13.5 | 1.3 | 522 | 34348 | 3431 | 64.4025
02.06.2026 | 4617052 | SAE10B35SS | VD | 1580 | 6108 | 48 | NR |  | 100 | 132 | 155 | [10 empty] | 1200 |  |  | 120 | 1450 | 25 | 51.15 | 283.15 | 4617052 | 0.281 | 0.01 | 0.016 | 0.062 | 0.786 | 142 | 0.309 | 0.76 | 0.1799 | 0.003 | 0.022 | 54 | 62.79 | 51.6 | 14.8 | 1.3 | 369 | 32498 | 3757 | 60.93375
02.06.2026 | 4617053 | JSPHTHSV(VD) | VD | 1578 | 5943 | 36 | NR |  | 100 | 132 | 200 | [10 empty] | 1400 |  |  | 120 | 1250 | 25 | 66 | 298 | 4617053 | 0.037 | 0.01 | 0.001 | 0.055 | 0.884 | 68 | 0.187 | 1.31 | 0.227 | 0.004 | 0.035 | 60 | 56.81 | 60.9 | 14 | 1.3 | 565 | 32036 | 3505 | 58.24727
02.06.2026 | 4617054 | JSPHTHSV(VD) | VD | 1580 | 5807 | 45 | NR |  | 100 | 132 | 100 | [10 empty] | 1200 |  |  | 120 | 1200 | 25 | 33 | 265 | 4617054 | 0.059 | 0.01 | 0.001 | 0.055 | 0.473 | 54 | 0.189 | 1.32 | 0.2 | 0.006 | 0.035 | 60 | 53.87 | 55.9 | 13.4 | 1.1 | 781 | 32502 | 3929 | 59.09455
02.06.2026 | 4617055 | JSPHTHSV(VD) | VD | 1580 | 5637 | 51 | NR |  | 100 | 132 | 450 | [10 empty] | 1400 |  |  | 120 | 1300 | 25 | 148.5 | 380.5 | 4617055 | 0.058 | 0.01 | 0.001 | 0.063 | 0.348 | 47 | 0.184 | 1.31 | 0.253 | 0.004 | 0.03 | 73 | 56.7 | 44.4 | 11.1 | 1 | 515 | 32815 | 3692 | 61.528125
02.06.2026 | 4617056 | JSPHTHSV | NVD | 1590 | 4505 | 48 | NR |  | 100 | 132 | 270 | [10 empty] | 1600 |  |  | 120 | 1250 | 25 | 89.1 | 321.1 | 4617056 | 0.05 | 0.01 | 0.001 | 0.065 | 0.762 | 55 | 0.175 | 1.33 | 0.2109 | 0.007 | 0.024 | 64 | 57.61 | 61.7 | 12.4 | 1.2 | 541 | 33857 | 3546 | 63.481875
02.06.2026 | 4617057 | AISI12L14-1 | NVD | 1615 | 6649 | 51 | NR |  | 100 | 0 | 0 | [10 empty] | 1400 |  | 20 |  | 600 | 25 | 0 | 100 | 4617057 | 0.407 | 0.03 | 0.0149 | 0.065 | 0.492 | 48 | 0.084 | 1.22 | 0.034 | 0.3029 | 0.001 | 61 | 52.35 | 42.8 | 6.4 | 2.2 | 835 | 33129 | 3530 | 56.79257
02.06.2026 | 4617058 | AISI12L14-1 | NVD | 1610 | 5755 | 75 | NR |  | 100 | 132 | 0 | [10 empty] | 1600 |  |  | 0 | 600 | 25 | 0 | 232 | 4617058 | 0.26 | 0.01 | 0.014 | 0.07 | 0.608 | 47 | 0.077 | 1.17 | 0.0439 | 0.309 | 0.001 | 64 | 49.74 | 46.7 | 6.1 | 1.6 | 608 | 32752 | 3567 | 63.39097
02.06.2026 | 4617059 | JSPHTHSV | NVD | 1590 | 4316 | 28 | NR |  | 100 | 132 | 360 | [10 empty] | 1400 |  |  | 125 | 1250 | 25 | 118.8 | 350.8 | 4617059 | 0.054 | 0.01 | 0.0109 | 0.067 | 0.456 | 60 | 0.175 | 1.32 | 0.2089 | 0.0089 | 0.032 | 58 | 58.57 | 42.1 | 11 | 0.7 | 697 | 34433 | 3461 | 64.561875
02.06.2026 | 4617060 | JSPHTHSV | NVD | 1595 | 5246 | 25 | NR |  | 100 | 132 | 180 | [10 empty] | 1400 |  |  | 130 | 1300 | 25 | 59.4 | 291.4 | 4617060 | 0.324 | 0.03 | 0.014 | 0.0589 | 0.328 | 54 | 0.195 | 1.31 | 0.2069 | 0.017 | 0.051 | 61 | 53.93 | 42.4 | 11.2 | 1.1 | 607 | 35064 | 3462 | 63.75273
02.06.2026 | 4617061 | JSPHTHSV | NVD | 1590 | 5439 | 35 | NR |  | 100 | 144 | 100 | [10 empty] | 1400 |  |  | 130 | 1000 | 25 | 33 | 277 | 4617061 | 0.589 | 0.01 | 0.0129 | 0.063 | 0.259 | 48 | 0.184 | 1.33 | 0.184 | 0.0109 | 0.035 | 64 | 62.18 | 62.9 | 12.1 | 1.2 | 398 | 32934 | 3601 | 58.11882
02.06.2026 | 4617062 | JSPHTHSV | NVD | 1585 | 5185 | 45 | NR |  | 100 | 110 | 260 | [10 empty] | 1400 |  |  | 110 | 1100 | 25 | 85.8 | 295.8 | 4617062 | 0.576 | 0.01 | 0.016 | 0.057 | 0.688 | 51 | 0.177 | 1.29 | 0.1821 | 0.01 | 0.032 | 64 | 52.17 | 67.9 | 12.6 | 1.4 | 213 | 32238 | 3559 | 60.44625
02.06.2026 | 4617063 | JSPHTHSV(VD) | VD | 1580 | 6003 | 40 | NR |  | 100 | 132 | 370 | [10 empty] | 1600 |  |  | 120 | 1100 | 25 | 122.1 | 354.1 | 4617063 | 0.602 | 0.01 | 0.0149 | 0.065 | 0.083 | 57 | 0.178 | 1.32 | 0.2039 | 0.007 | 0.036 | 63 | 55.99 | 68.1 | 13.7 | 1.4 | 414 | 33908 | 3666 | 61.65091
02.06.2026 | 4617064 | JSPHTHSV | NVD | 1578 | 7886 | 150 | NR |  | 100 | 110 | 240 | [10 empty] | 1100 |  |  | 120 | 1100 | 25 | 79.2 | 289.2 | 4617064 | 0.599 | 0.01 | 0.014 | 0.063 | 0.462 | 54 | 0.184 | 1.32 | 0.188 | 0.005 | 0.031 | 67 | 56.37 | 65.5 | 12.3 | 1.2 | 153 | 31617 | 3403 | 63.234
02.06.2026 | 4617065 | SAE10B35HS | VD | 1590 | 6854 | 35 | NR |  | 100 | 154 | 300 | [10 empty] | 1100 |  |  | 140 | 1200 | 25 | 99 | 353 | 4617065 | 0.108 | 0.01 | 0.003 | 0.085 | 0.507 | 58 | 0.314 | 0.77 | 0.215 | 0.004 | 0.03 | 61 | 55.43 | 64.8 | 12 | 1.1 | 214 | 32729 | 3577 | 63.34645
02.06.2026 | 4617066 | SAE10B35HS | VD | 1580 | 6943 | 70 | NR |  | 100 | 154 | 120 | [10 empty] | 1300 |  |  | 100 | 1300 | 25 | 39.6 | 293.6 | 4617066 | 0.098 | 0.01 | 0.002 | 0.0739 | 1.305 | 63 | 0.338 | 0.78 | 0.198 | 0.0089 | 0.039 | 58 | 55.1 | 63.8 | 13.9 | 0.8 | 436 | 34188 | 3668 | 62.16
02.06.2026 | 4617067 | SAE10B35HS | VD | 1570 | 7000 | 45 | NR |  | 100 | 154 | 170 | [10 empty] | 1100 |  |  | 100 | 1250 | 25 | 56.1 | 310.1 | 4617067 | 0.109 | 0.01 | 0.001 | 0.068 | 0.46 | 53 | 0.327 | 0.81 | 0.2049 | 0.004 | 0.032 | 60 | 52.42 | 65.3 | 13.2 | 1 | 475 | 29585 | 3434 | 63.39643
02.06.2026 | 4617068 | JSPHTHSV | NVD | 1578 | 4864 | 42 | NR |  | 100 | 88 | 380 | [10 empty] | 1400 |  |  | 120 | 1000 | 25 | 125.4 | 313.4 | 4617068 | 0.326 | 0.01 | 0.002 | 0.058 | 0.302 | 54 | 0.183 | 1.35 | 0.19 | 0.0109 | 0.049 | 66 | 58
02.06.2026 | 4617069 | JSPHTHSV | NVD | 1580 | 4900 | 45 | NR |  | 100 | 154 | 300 | [10 empty] | 1600 |  |  | 100 | 1000 | 25 | 99 | 353 | 4617069 | 0.326 | 0.01 | 0.0017 | 0.058 | 0.302 | 54 | 0.179 | 1.32 | 0.2099 | 0.0089 | 0.031 | 64
02.06.2026 | 4617070 | JSPHTHSV | NVD | 1580 | 4400 | 62 | NR |  | 100 | 178 | 344 | [10 empty] | 1600 |  |  | 150 | 900 | 25 | 113.52 | 391.52 | 4617070 | 0.432 | 0.02 | 0.003 | 0.0709 | 0.381 | 54 | 0.186 | 1.36 | 0.2409 | 0.01 | 0.035 | 67
02.06.2026 | 4617071 | SAE1541 | VD | 1580 | 7000 | 45 | NR |  | 100 | 178 | 300 | [10 empty] | 1600 |  |  | 150 | 800 | 25 | 99 | 377 | 4617071 | 0.148 | 0.01 | 0.001 | 0.065 | 0.828 | 54 | 0.383 | 1.55 | 0.229 | 0.004 | 0.032 | 58
02.06.2026 | 4617072 | SAE1541 | VD | 1560 | 5356 | 45 | NR |  | 100 | 178 | 100 | [10 empty] | 1600 |  |  | 100 | 1020 | 25 | 33 | 311 | 4617072 | [6 empty] | 0.394 | 1.53 | 0.188 | 0.003 | 0.034 | 63
02.06.2026 | 4617073 | SAE1541 | VD | 1565 | 6200 | 40 | NR |  | 100 | 178 | 155 | [10 empty] | 1600 |  |  | 100 | 900 | 25 | 51.15 | 329.15 | 4617073 | 0.174 | 0.02 | 0.001 | 0.049 | 0.058 | 60 | 0.407 | 1.56 | 0.2049 | 0.003 | 0.034 | 61
02.06.2026 | 4617074 | SAE1541 | VD | 1560 | 5100 | 39 | NR |  | 100 | 178 | 100 | [10 empty] | 1600 |  |  | 100 | 900 | 25 | 33 | 311 | 4617074 | 0.129 | 0.02 | 0.001 | 0.0449 | 0.7 | 44 | 0.398 | 1.53 | 0.2399 | 0.006 | 0.024 | 57
02.06.2026 | 4617075 | E450HS(V) | NVD | 1570 | 6000 | 52 | NR |  | 100 | 178 | 260 | [10 empty] | 1600 |  |  | 115 | 1000 | 25 | 85.8 | 363.8 | 4617075 | 0.411 | 0.02 | 0.002 | 0.042 | 0.868 | 58 | 0.197 | 1.65 | 0.184 | 0.0089 | 0.028 | 94
02.06.2026 | 4617076 | E450HS(V) | NVD | 1610 | 7742 | 69 | NR |  | 100 | 132 | 255 | [10 empty] | 1600 |  |  | 130 | 1250 | 25 | 84.15 | 316.15 | 4617076 | 0.09 | 0.01 | 0.001 | 0.063 | 0.529 | 58 | 0.194 | 1.63 | 0.1719 | 0.004 | 0.032 | 80
02.06.2026 | 4617077 | SAE1541 | VD | 1560 | 4700 | 32 | NR |  | 100 | 156 | 100 | [10 empty] | 1600 |  |  | 100 | 900 | 25 | 33 | 289 | 4617077 | 0.043 | 0.01 | 0.001 | 0.0599 | 0.448 | 54 | 0.384 | 1.57 | 0.2379 | 0.004 | 0.038 | 61
02.06.2026 | 4617078 | SAE1541 | VD | 1560 | 5600 | 34 | NR |  | 100 | 178 | 100 | [10 empty] | 1600 |  |  | 100 | 1000 | 25 | 33 | 311 | 4617078 | 0.099 | 0.01 | 0.001 | 0.0439 | 0.779 | 61 | 0.424 | 1.56 | 0.2119 | 0.003 | 0.039 | 61
02.06.2026 | 4617079 | E450HS(V) | NVD | 1580 | 6704 | 61 | 1522 |  | 100 | 178 | 255 | [10 empty] | 1600 |  |  | 100 | 1200 | 25 | 84.15 | 362.15 | 4617079 | 0.243 | 0.01 | 0.003 | 0.047 | 0.396 | 53 | 0.201 | 1.61 | 0.22 | 0.005 | 0.03 | 94
02.06.2026 | 4617080 | E450HS(V) | NVD | 1578 | 6310 | 60 | NR |  | 100 | 178 | 220 | [10 empty] | 1600 |  |  | 110 | 1100 | 25 | 72.6 | 350.6 | 4617080 | 0.537 | 0.01 | 0.003 | 0.049 | 0.407 | 50 | 0.187 | 1.6 | 0.221 | 0.004 | 0.036 | 83
02.06.2026 | 4617081 | HC78ACRX | VD | 1555 | 6241 | 60 | NR |  | 100 | 0 | 0 | [10 empty] | 900 |  |  |  | 950 | 25 | 0 | 100 | 4617081 | 0.183 | 0.01 | 0.001 | 0.055 | 0.726 | 61 | 0.77 | 0.54 | 0.2109 | 0.007 | 0.003 | 61
03.06.2026 | 4617082 | HC78ACRX | VD | 1530 | 5877 | 62 | NR |  | 100 | 0 | 0 | [10 empty] | 900 |  |  | 40 | 1050 | 25 | 0 | 100 | 4617082 | 0.163 | 0.03 | 0.002 | 0.057 | 0.812 | 57 | 0.755 | 0.54 | 0.1719 | 0.006 | 0.002 | 60 | 61.93 | 39.1 | 13 | 1.2 | 1145 | 31790 | 3967 | 59.60625
03.06.2026 | 4617083 | E450HS(V) | NVD | 1575 | 5580 | 37 | NR |  | 100 | 178 | 457 | [10 empty] | 1600 |  |  | 120 | 1050 | 25 | 150.81 | 428.81 | 4617083 | [6 empty] | 0.192 | 1.62 | 0.215 | 0.004 | 0.031 | 70 | 54.33 | 44.4 | 10.9 | 0 | 582 | 31351 | 3688 | 62.702
03.06.2026 | 4617084 | HC78ACRX | VD | 1530 | 4261 | 45 | NR |  | 100 | 0 | 0 | [10 empty] | 900 |  |  |  | 1100 | 25 | 0 | 100 | 4617084 | 0.049 | 0.01 | 0.001 | 0.055 | 0.704 | 61 | 0.77 | 0.53 | 0.1719 | 0.007 | 0.004 | 53 | 50.47 | 46.5 | 12.7 | 0 | 1017 | 35229 | 3606 | 66.054375
03.06.2026 | 4617085 | E450HS(V) | NVD | 1580 | 5585 | 38 | NR |  | 100 | 178 | 399 | [10 empty] | 1600 |  |  | 100 | 1350 | 25 | 131.67 | 409.67 | 4617085 | 0.065 | 0.01 | 0.001 | 0.0599 | 0.525 | 54 | 0.186 | 1.64 | 0.191 | 0.006 | 0.03 | 71 | 58.58 | 64.4 | 12.7 | 0.4 | 672 | 33286 | 3763 | 62.41125
03.06.2026 | 4617086 | E450HS(V) | NVD | 1575 | 4295 | 55 | NR |  | 100 | 178 | 405 | [10 empty] | 1600 |  |  | 120 | 1200 | 25 | 133.65 | 411.65 | 4617086 | 0.038 | 0.01 | 0.001 | 0.055 | 0.49 | 74 | 0.195 | 1.61 | 0.2049 | 0.008 | 0.035 | 80 | 60.28 | 63.4 | 13.4 | 0.8 | 356 | 33560 | 4196 | 61.01818
03.06.2026 | 4617087 | E450HS(V) | NVD | 1578 | 4912 | 71 | NR |  | 100 | 178 | 277 | [10 empty] | 1600 |  |  | 100 | 1200 | 25 | 91.41 | 369.41 | 4617087 | [6 empty] | 0.195 | 1.62 | 0.192 | 0.0089 | 0.039 | 77 | 62.12 | 55.8 | 11.7 | 1.3 | 743 | 30889 | 4142 | 61.778
03.06.2026 | 4617088 | E450HS(V) | NVD | 1588 | 6800 | 55 | NR |  | 100 | 178 | 200 | [10 empty] | 1600 |  |  | 100 | 1320 | 25 | 66 | 344 | 4617088 | 0.051 | 0.01 | 0.001 | 0.055 | 0.721 | 77 | 0.197 | 1.63 | 0.222 | 0.0089 | 0.038 | 80 | 50.82 | 62.9 | 11.1 | 1.3 | 995 | 31020 | 3726 | 62.04
03.06.2026 | 4617089 | SAE1022 | VD | 1610 | 6008 | 51 | NR |  | 100 | 178 | 450 | [10 empty] | 300 |  |  |  | 1320 | 25 | 148.5 | 426.5 | 4617089 | 0.049 | 0.01 | 0.001 | 0.055 | 0.57 | 63 | 0.209 | 0.86 | 0.0589 | 0.005 | 0.04 | 68 | 55.05 | 61 | 13.1 | 1.7 | 973 | 33926 | 4023 | 58.15886
03.06.2026 | 4617090 | E450HS(V) | NVD | 1575 | 5364 | 69 | NR |  | 100 | 178 | 430 | [10 empty] | 1400 |  |  | 100 | 1100 | 25 | 141.9 | 419.9 | 4617090 | 0.632 | 0.01 | 0.005 | 0.055 | 0.09 | 67 | 0.193 | 1.62 | 0.196 | 0.006 | 0.036 | 86 | 55 | 61.2 | 12.7 | 0 | 541 | 32730 | 3632 | 59.50909
03.06.2026 | 4617091 | SAE1022 | VD | 1580 | 5231 | 60 | NR |  | 100 | 232 | 0 | [10 empty] | 300 |  |  | 0 | 1500 | 25 | 0 | 332 | 4617091 | 0.066 | 0.01 | 0.001 | 0.055 | 0.671 | 54 | 0.208 | 0.85 | 0.0509 | 0.006 | 0.043 | 61 | 57.63 | 58.1 | 12.4 | 0 | 906 | 28120 | 4050 | 51.12727
03.06.2026 | 4617092 | JSPHTHSV | NVD | 1585 | 4980 | 47 | NR |  | 100 | 178 | 0 | [10 empty] | 1600 |  |  | 122 | 1450 | 25 | 0 | 278 | 4617092 | 0.256 | 0.01 | 0.002 | 0.055 | 0.365 | 77 | 0.183 | 1.33 | 0.218 | 0.006 | 0.029 | 66 | 55 | 55.3 | 11.6 | 0 | 555 | 24692 | 3137 | 42.32914
03.06.2026 | 4617093 | JSPHTHSV | NVD | 1585 | 3700 | 55 | NR |  | 100 | 178 | 230 | [10 empty] | 1600 |  |  | 120 | 1200 | 25 | 75.9 | 353.9 | 4617093 | 0.599 | 0.01 | 0.004 | 0.063 | 0.75 | 57 | 0.186 | 1.34 | 0.2119 | 0.0109 | 0.034 | 66 | 50.77 | 61 | 12.3 | 1.2 | 558 | 34084 | 3865 | 61.97091
03.06.2026 | 4617094 | JSPHTHSV | NVD | 1577 | 6361 | 70 | NR |  | 100 | 178 | 510 | [10 empty] | 1600 |  |  | 120 | 1150 | 25 | 168.3 | 446.3 | 4617094 | 0.34 | 0.01 | 0.002 | 0.0719 | 0.394 | 64 | 0.179 | 1.33 | 0.197 | 0.005 | 0.03 | 70 | 51.77 | 63.7 | 12.3 | 1.3 | 753 | 32484 | 3679 | 60.9075
03.06.2026 | 4617095 | EN8D | VD | 1585 | 8991 | 51 | NR |  | 100 | 178 | 550 | [10 empty] | 500 |  | 30 | 120 | 1250 | 25 | 181.5 | 459.5 | 4617095 | 0.04 | 0.01 | 0.001 | 0.066 | 0.269 | 64 | 0.42 | 0.78 | 0.184 | 0.005 | 0.038 | 63 | 60.72 | 61.2 | 14.6 | 1.3 | 498 | 34365 | 3909 | 62.48182
03.06.2026 | 4617096 | JSPHTHSV | NVD | 1578 | 4380 | 50 | NR |  | 100 | 178 | 280 | [10 empty] | 1600 |  |  | 120 | 1150 | 25 | 92.4 | 370.4 | 4617096 | 0.238 | 0.01 | 0.002 | 0.07 | 0.54 | 60 | 0.181 | 1.32 | 0.2099 | 0.0109 | 0.042 | 64 | 60.53 | 57.5 | 13 | 1.4 | 543 | 33306 | 4057 | 60.55636
03.06.2026 | 4617097 | E410HSV(VD) | VD | 1585 | 5100 | 49 | NR |  | 100 | 178 | 150 | [10 empty] | 1100 |  |  | 120 | 1300 | 25 | 49.5 | 327.5 | 4617097 | 0.104 | 0.01 | 0.0259 | 0.078 | 0.533 | 66 | 0.191 | 1.52 | 0.228 | 0.004 | 0.034 | 71 | 61.46 | 57.2 | 13.9 | 1.2 | 655 | 32197 | 3548 | 64.394
03.06.2026 | 4617098 | EN8D | VD | 1562 | 6500 | 48 | NR |  | 100 | 178 | 250 | [10 empty] | 1100 |  |  | 110 | 1250 | 25 | 82.5 | 360.5 | 4617098 | 0.176 | 0.01 | 0.002 | 0.067 | 0.352 | 64 | 0.42 | 0.76 | 0.197 | 0.004 | 0.029 | 60 | 50.93 | 53.6 | 13.7 | 1.2 | 594 | 32249 | 3554 | 62.41742
03.06.2026 | 4617099 | S275HS | NVD | 1615 | 8181 | 40 | NR |  | 100 | 110 | 330 | [10 empty] | 1100 |  |  | 120 | 950 | 25 | 108.9 | 318.9 | 4617099 | 0.077 | 0 | 0.001 | 0.0759 | 0.431 | 64 | 0.169 | 0.84 | 0.189 | 0.0089 | 0.034 | 66 | 62.69 | 60.9 | 12.9 | 1.3 | 498 | 30826 | 3256 | 63.77793
03.06.2026 | 4617100 | EN8D | VD | 1570 | 5600 | 37 | NR |  | 100 | 156 | 150 | [10 empty] | 1100 |  |  | 110 | 1020 | 25 | 49.5 | 305.5 | 4617100 | 0.228 | 0.01 | 0.001 | 0.0769 | 0.476 | 64 | 0.41 | 0.76 | 0.169 | 0.004 | 0.036 | 57 | 52.01 | 62.1 | 14.9 | 1.1 | 532 | 35161 | 3710 | 63.92909
03.06.2026 | 4617101 | EN8D | VD | 1560 | 5300 | 35 | NR |  | 100 | 156 | 310 | [10 empty] | 1100 |  |  | 110 | 1000 | 25 | 102.3 | 358.3 | 4617101 | 0.054 | 0.01 | 0.001 | 0.062 | 0.788 | 63 | 0.41 | 0.76 | 0.1925 | 0.005 | 0.033 | 61 | 51.28 | 40.9 | 12.8 | 0.8 | 549 | 32872 | 3580 | 65.744
03.06.2026 | 4617102 | EN8D | VD | 1562 | 6858 | 50 | NR |  | 100 | 110 | 500 | [10 empty] | 1100 |  |  | 110 | 1050 | 25 | 165 | 375 | 4617102 | 0.043 | 0 | 0.001 | 0.063 | 0.438 | 66 | 0.425 | 0.78 | 0.182 | 0.004 | 0.034 | 61 | 61.26 | 54.2 | 14.4 | 1.2 | 549 | 32872 | 3877 | 65.744
03.06.2026 | 4617103 | EN8D | VD | 1560 | 4900 | 60 | NR |  | 100 | 132 | 300 | [10 empty] | 1100 |  | 40 | 100 | 1150 | 25 | 99 | 331 | 4617103 | 0.053 | 0.01 | 0.001 | 0.063 | 0.422 | 61 | 0.435 | 0.77 | 0.219 | 0.003 | 0.03 | 60 | 55.21 | 44.1 | 12.3 | 1 | 523 | 32435 | 3743 | 62.77742
03.06.2026 | 4617104 | S275HS | NVD | 1580 | 3674 | 35 | NR |  | 100 | 132 | 120 | [10 empty] | 1100 |  |  | 120 | 1050 | 25 | 39.6 | 271.6 | 4617104 | 0.142 | 0.02 | 0.001 | 0.063 | 0.432 | 51 | 0.157 | 0.83 | 0.199 | 0.005 | 0.027 | 64 | 59.3 | 52.1 | 13.9 | 1 | 400 | 32187 | 3799 | 60.350625
03.06.2026 | 4617105 | EN8D | VD | 1560 | 5595 | 40 | NR |  | 100 | 132 | 230 | [10 empty] | 1100 |  |  | 100 | 1000 | 25 | 75.9 | 307.9 | 4617105 | 0.635 | 0.01 | 0.003 | 0.065 | 0.298 | 53 | 0.404 | 0.76 | 0.2059 | 0.003 | 0.027 | 61 | 55 | 63.1 | 13.5 | 1.2 | 442 | 31704 | 3819 | 63.408
03.06.2026 | 4617106 | S275HS | NVD | 1585 | 4562 | 35 | NR |  | 100 | 132 | 250 | [10 empty] | 1300 |  | 35 | 120 | 1400 | 25 | 82.5 | 314.5 | 4617106 | 0.047 | 0.01 | 0.001 | 0.0599 | 0.834 | 71 | 0.152 | 0.81 | 0.182 | 0.0089 | 0.032 | 63 | 55
03.06.2026 | 4617107 | S275HS | NVD | 1580 | 4074 | 53 | NR |  | 100 | 110 | 137 | [10 empty] | 1100 |  |  | 120 | 1200 | 25 | 45.21 | 255.21 | 4617107 | 0.154 | 0.01 | 0.001 | 0.066 | 0.589 | 47 | 0.161 | 0.83 | 0.203 | 0.004 | 0.036 | 63
03.06.2026 | 4617108 | JSPHTHSV | NVD | 1580 | 4147 | 35 | NR |  | 100 | 178 | 210 | [10 empty] | 1400 |  |  | 120 | 1150 | 25 | 69.3 | 347.3 | 4617108 | 0.248 | 0.01 | 0.012 | 0.067 | 0.538 | 61 | 0.181 | 1.31 | 0.214 | 0.005 | 0.037 | 61
03.06.2026 | 4617109 | SAE4140 | VD | 1580 | 9106 | 47 | NR |  | 100 | 178 | 235 | [10 empty] | 1400 |  |  | 150 | 1300 | 25 | 77.55 | 355.55 | 4617109 | 0.345 | 0.01 | 0.002 | 0.065 | 0.564 | 58 | 0.398 | 0.85 | 0.255 | 0.004 | 0.034 | 63
03.06.2026 | 4617110 | JSPHTHSV | NVD | 1585 | 6780 | 47 | NR |  | 100 | 132 | 75 | [10 empty] | 1500 |  |  | 120 | 1150 | 25 | 24.75 | 256.75 | 4617110 | 0.479 | 0.02 | 0.003 | 0.0599 | 0.813 | 64 | 0.185 | 1.3 | 0.19 | 0.0089 | 0.031 | 66
03.06.2026 | 4617111 | SAE4140 | VD | 1563 | 8210 | 55 | NR |  | 100 | 178 | 200 | [10 empty] | 1400 |  | 20 | 100 | 1100 | 25 | 66 | 344 | 4617111 | 0.477 | 0.01 | 0.001 | 0.058 | 0.656 | 55 | 0.392 | 0.84 | 0.259 | 0.003 | 0.038 | 63
03.06.2026 | 4617112 | JSPHTHSV | NVD | 1590 | 3465 | 20 | NR |  | 100 | 132 | 0 | [10 empty] | 1500 |  |  | 120 | 1100 | 25 | 0 | 232 | 4617112 | 0.914 | 0.01 | 0.005 | 0.049 | 0.3 | 51 | 0.187 | 1.31 | 0.214 | 0.008 | 0.029 | 60
03.06.2026 | 4617113 | JSPHTHSV | NVD | 1580 | 4334 | 35 | NR |  | 100 | 132 | 120 | [10 empty] | 1500 |  |  | 120 | 1300 | 25 | 39.6 | 271.6 | 4617113 | 0.035 | 0.01 | 0.003 | 0.066 | 1.349 | 70 | 0.183 | 1.31 | 0.191 | 0.006 | 0.028 | 66
03.06.2026 | 4617114 | SAE15B25 | VD | 1595 | 8837 | 55 | NR |  | 100 | 178 | 450 | [10 empty] | 1000 |  |  | 120 | 1300 | 25 | 148.5 | 426.5 | 4617114 | 0.053 | 0.02 | 0.001 | 0.063 | 0.6 | 66 | 0.255 | 0.97 | 0.216 | 0.003 | 0.031 | 61
03.06.2026 | 4617115 | JSPHTHSV | NVD | 1590 | 4319 | 40 | NR |  | 100 | 132 | 270 | [10 empty] | 1300 |  |  | 120 | 1200 | 25 | 89.1 | 321.1 | 4617115 | 0.085 | 0.01 | 0.006 | 0.063 | 0.322 | 58 | 0.179 | 1.31 | 0.201 | 0.005 | 0.025 | 64
03.06.2026 | 4617116 | SAE15B25 | VD | 1570 | 6854 | 42 | NR |  | 100 | 178 | 350 | [10 empty] | 1200 |  |  | 100 | 1300 | 25 | 115.5 | 393.5 | 4617116 | 0.16 | 0.01 | 0.001 | 0.0599 | 0.355 | 50 | 0.257 | 1 | 0.183 | 0.005 | 0.038 | 57
03.06.2026 | 4617117 | SAE15B25 | VD | 1565 | 6634 | 37 | NR |  | 100 | 132 | 55 | [10 empty] | 1200 |  |  | 100 | 1200 | 25 | 18.15 | 250.15 | 4617117 | 0.485 | 0.02 | 0.002 | 0.065 | 0.594 | 60 | 0.257 | 0.96 | 0.191 | 0.004 | 0.038 | 61
03.06.2026 | 4617118 | SAE15B25 | VD | 1565 | 6607 | 44 | NR |  | 100 | 178 | 400 | [10 empty] | 1000 |  | 22 | 100 | 1250 | 25 | 132 | 410 | 4617118 | 0.057 | 0.01 | 0.001 | 0.058 | 0.383 | 61 | 0.251 | 0.97 | 0.191 | 0.003 | 0.03 | 57 | 49 | 56.4 | 12.5 | 1.5 | 449 | 29536 | 3265 | 63.29143
03.06.2026 | 4617119 | SAE15B25 | VD | 1565 | 6614 | 42 | NR |  | 100 | 144 | 333 | [10 empty] | 1200 |  |  | 100 | 1350 | 25 | 109.89 | 353.89 | 4617119 | 0.062 | 0.01 | 0.001 | 0.064 | 0.358 | 55 | 0.256 | 0.98 | 0.202 | 0.003 | 0.035 | 54 | 55 | 60 | 13.7 | 1.3 | 474 | 34513 | 3860 | 66.79935
04.06.2026 | 4617120 | SAE15B25 | VD | 1565 | 8471 | 60 | NR |  | 100 | 178 | 600 | [10 empty] | 1000 |  | 22 | 100 | 1600 | 25 | 198 | 476 | 4617120 | 0.095 | 0.01 | 0.002 | 0.068 | 0.488 | 64 | 0.262 | 0.97 | 0.193 | 0.004 | 0.04 | 55 | 55.67 | 60.2 | 13.9 | 1.7 | 638 | 34508 | 3942 | 64.7025
04.06.2026 | 4617121 | SAE15B25 | VD | 1565 | 6558 | 54 | NR |  | 100 | 178 | 333 | [10 empty] | 1200 |  |  | 100 | 1200 | 25 | 109.89 | 387.89 | 4617121 | 0.09 | 0.02 | 0.002 | 0.055 | 0.323 | 53 | 0.257 | 1.02 | 0.2069 | 0.003 | 0.033 | 57 | 61.8 | 35.8 | 11.4 | 0 | 360 | 31041 | 3164 | 60.07935
04.06.2026 | 4617122 | SAE15B25 | VD | 1560 | 6351 | 60 | NR |  | 100 | 178 | 550 | [10 empty] | 1200 |  | 22 | 100 | 1700 | 25 | 181.5 | 459.5 | 4617122 | 0.037 | 0.03 | 0.003 | 0.0519 | 0.667 | 63 | 0.261 | 0.99 | 0.2109 | 0.002 | 0.034 | 61 | 52.07 | 35.5 | 11 | 0 | 429 | 34485 | 3248 | 66.74516
04.06.2026 | 4617123 | S275HS | NVD | 1610 | 7730 | 163 | 1580 |  | 100 | 132 | 465 | [10 empty] | 1200 |  |  | 150 | 1250 | 25 | 153.45 | 385.45 | 4617123 | 0.027 | 0.01 | 0.001 | 0.058 | 0.725 | 68 | 0.154 | 0.86 | 0.186 | 0.012 | 0.038 | 64 | 56.25 | 58.2 | 11.2 | 0 | 578 | 31538 | 3694 | 63.076
04.06.2026 | 4617124 | SAE15B25 | VD | 1565 | 4475 | 25 | NR |  | 100 | 178 | 100 | [10 empty] | 1300 |  |  | 100 | 1200 | 25 | 33 | 311 | 4617124 | 0.075 | 0.01 | 0.001 | 0.055 | 0.308 | 58 | 0.257 | 0.96 | 0.191 | 0.005 | 0.031 | 57 | 60.1 | 54.8 | 13.2 | 0 | 451 | 31990 | 3697 | 61.91613
04.06.2026 | 4617125 | SAE15B25 | VD | 1570 | 5690 | 40 | NR |  | 100 | 178 | 250 | [10 empty] | 1300 |  |  | 100 | 1100 | 25 | 82.5 | 360.5 | 4617125 | 0.085 | 0.01 | 0.001 | 0.056 | 0.708 | 64 | 0.257 | 0.98 | 0.2049 | 0.003 | 0.033 | 64 | 64.08 | 57.8 | 12.9 | 0.7 | 607 | 31519 | 3789 | 59.098125
04.06.2026 | 4617126 | SAE15B25 | VD | 1560 | 5041 | 28 | NR |  | 100 | 178 | 400 | [10 empty] | 1300 |  |  | 100 | 1200 | 25 | 132 | 410 | 4617126 | 0.048 | 0.01 | 0.001 | 0.0509 | 0.87 | 74 | 0.253 | 0.98 | 0.203 | 0.003 | 0.032 | 57 | 54.14 | 55.8 | 13.1 | 0 | 553 | 31170 | 3932 | 60.32903
04.06.2026 | 4617127 | S275HS | NVD | 1570 | 4524 | 85 | NR |  | 100 | 178 | 360 | [10 empty] | 1300 |  |  | 120 | 1000 | 25 | 118.8 | 396.8 | 4617127 | 0.037 | 0.01 | 0.001 | 0.057 | 0.035 | 51 | 0.167 | 0.83 | 0.2429 | 0.005 | 0.036 | 61 | 52.44 | 58 | 12.6 | 0 | 1059 | 31630 | 3517 | 63.26
04.06.2026 | 4617128 | SAE15B25 | VD | 1570 | 4142 | 35 | NR |  | 100 | 178 | 200 | [10 empty] | 1300 |  |  | 120 | 1300 | 25 | 66 | 344 | 4617128 | 0.057 | 0.01 | 0.001 | 0.062 | 0.916 | 119 | 0.255 | 0.98 | 0.183 | 0.004 | 0.031 | 67 | 53.29 | 67.3 | 13.6 | 0 | 723 | 33162 | 4210 | 62.17875
04.06.2026 | 4617129 | S275HS | NVD | 1563 | 3644 | 68 | NR |  | 100 | 132 | 292 | [10 empty] | 1300 |  |  | 120 | 1350 | 25 | 96.36 | 328.36 | 4617129 | 0.159 | 0.01 | 0.001 | 0.0709 | 0.641 | 74 | 0.161 | 0.83 | 0.1789 | 0.007 | 0.037 | 68 | 58.85 | 61.4 | 13.9 | 0 | 803 | 35009 | 4055 | 61.78059
04.06.2026 | 4617130 | S275HS | NVD | 1578 | 3724 | 70 | NR |  | 100 | 132 | 360 | [10 empty] | 1300 |  |  | 122 | 1350 | 25 | 118.8 | 350.8 | 4617130 | 0.481 | 0.01 | 0.005 | 0.067 | 2.28 | 57 | 0.173 | 0.82 | 0.201 | 0.008 | 0.034 | 63 | 51.56 | 40.8 | 10.3 | 0 | 683 | 32579 | 3728 | 65.158
04.06.2026 | 4617131 | S275HS | NVD | 1570 | 6800 | 41 | NR |  | 100 | 132 | 350 | [10 empty] | 1200 |  |  | 120 | 1100 | 25 | 115.5 | 347.5 | 4617131 | 0.45 | 0.03 | 0.002 | 0.055 | 0.938 | 64 | 0.163 | 0.85 | 0.193 | 0.0149 | 0.036 | 67 | 39.4 | 20.5 | 8 | 0.3 | 863 | 23229 | 3080 | 60.59739
04.06.2026 | 4617132 | S275HS | NVD | 1570 | 3600 | 50 | NR |  | 100 | 132 | 210 | [10 empty] | 1100 |  |  | 120 | 1000 | 25 | 69.3 | 301.3 | 4617132 | 0.82 | 0.02 | 0.001 | 0.063 | 0.47 | 60 | 0.159 | 0.82 | 0.193 | 0.0109 | 0.036 | 66 | 78.55 | 60.1 | 17.1 | 0.9 | 474 | 45086 | 4810 | 61.48091
04.06.2026 | 4617133 | S275LS | NVD | 1615 | 4507 | 25 | NR |  | 100 | 110 | 320 | [10 empty] | 1100 |  |  | 150 | 1150 | 25 | 105.6 | 315.6 | 4617133 | 0.203 | 0.01 | 0.001 | 0.065 | 0.517 | 55 | 0.172 | 0.73 | 0.196 | 0.014 | 0.037 | 68 | 65.92 | 64.2 | 15.2 | 1.3 | 355 | 35434 | 4053 | 64.42545
04.06.2026 | 4617134 | S275LS | NVD | 1585 | 3781 | 35 | NR |  | 100 | 132 | 100 | [10 empty] | 1100 |  |  | 122 | 850 | 25 | 33 | 265 | 4617134 | 0.428 | 0.01 | 0.0299 | 0.066 | 0.236 | 60 | 0.17 | 0.73 | 0.185 | 0.021 | 0.045 | 64 | 62.06 | 58.7 | 14.2 | 1.2 | 318 | 35545 | 3401 | 66.646875
04.06.2026 | 4617135 | S275LS | NVD | 1578 | 3600 | 27 | NR |  | 100 | 132 | 225 | [10 empty] | 1100 |  |  | 122 | 1050 | 25 | 74.25 | 306.25 | 4617135 | 0.056 | 0.01 | 0.001 | 0.0609 | 0.468 | 61 | 0.168 | 0.72 | 0.202 | 0.025 | 0.043 | 66 | 62.04 | 59 | 12.4 | 1.2 | 591 | 34374 | 4370 | 58.92686
04.06.2026 | 4617136 | S275LS | NVD | 1580 | 3600 | 50 | NR |  | 100 | 132 | 100 | [10 empty] | 1100 |  |  | 132 | 1100 | 25 | 33 | 265 | 4617136 | 0.09 | 0.01 | 0.001 | 0.0729 | 0.515 | 55 | 0.163 | 0.73 | 0.203 | 0.0149 | 0.034 | 64 | 55.87 | 68.4 | 14.3 | 1.4 | 418 | 33111 | 3457 | 64.08581
04.06.2026 | 4617137 | JSPHTLSV | NVD | 1580 | 5600 | 48 | NR |  | 100 | 132 | 130 | [10 empty] | 1600 |  |  | 132 | 1200 | 25 | 42.9 | 274.9 | 4617137 | 0.072 | 0.01 | 0.001 | 0.0709 | 0.709 | 57 | 0.186 | 1.27 | 0.189 | 0.0259 | 0.044 | 67 | 53.47 | 69.8 | 15.6 | 1.6 | 554 | 37841 | 3999 | 61.36378
04.06.2026 | 4617138 | JSPHTLSV | NVD | 1572 | 4060 | 40 | NR |  | 100 | 132 | 450 | [10 empty] | 1600 |  |  | 120 | 1200 | 25 | 148.5 | 380.5 | 4617138 | 0.045 | 0.01 | 0.001 | 0.0719 | 0.688 | 55 | 0.177 | 1.29 | 0.214 | 0.008 | 0.03 | 67 | 52 | 63.8 | 13.9 | 1.3 | 829 | 34498 | 4009 | 62.72364
04.06.2026 | 4617139 | JSPHTLSV | NVD | 1575 | 4700 | 43 | NR |  | 100 | 132 | 200 | [10 empty] | 1600 |  |  | 140 | 1300 | 25 | 66 | 298 | 4617139 | 0.218 | 0.01 | 0.0089 | 0.069 | 0.169 | 66 | 0.194 | 1.28 | 0.196 | 0.01 | 0.037 | 67 | 63.21 | 66.6 | 15.6 | 1.3 | 951 | 37898 | 4653 | 61.45622
04.06.2026 | 4617140 | JSPHTLSV | NVD | 1575 | 5474 | 52 | NR |  | 100 | 132 | 100 | [10 empty] | 1600 |  |  | 120 | 1150 | 25 | 33 | 265 | 4617140 | 0.03 | 0.01 | 0.001 | 0.067 | 0.402 | 60 | 0.183 | 1.3 | 0.2349 | 0.01 | 0.041 | 66 | 55 | 63 | 14.9 | 1.3 | 582 | 31400 | 3568 | 58.875
04.06.2026 | 4617141 | JSPHTLSV | NVD | 1580 | 5753 | 44 | NR |  | 100 | 132 | 205 | [10 empty] | 160 |  |  | 120 | 1200 | 25 | 67.65 | 299.65 | 4617141 | 0.055 | 0.01 | 0.001 | 0.064 | 0.615 | 64 | 0.181 | 1.26 | 0.2 | 0.006 | 0.033 | 64 | 56.72 | 61.4 | 15.4 | 0.9 | 665 | 32207 | 3776 | 60.388125
04.06.2026 | 4617142 | SAE15B25 | VD | 1580 | 7550 | 51 | NR |  | 100 | 132 | 200 | [10 empty] | 1000 |  |  |  | 1100 | 25 | 66 | 298 | 4617142 | 0.059 | 0.01 | 0.001 | 0.057 | 1.084 | 55 | 0.255 | 0.97 | 0.189 | 0.004 | 0.031 | 58 | 58.58 | 59.2 | 14.7 | 1.2 | 614 | 32319 | 4190 | 60.598125
04.06.2026 | 4617143 | SAE15B25 | VD | 1570 | 6348 | 48 | NR |  | 100 | 132 | 150 | [10 empty] | 1200 |  |  | 120 | 1200 | 25 | 49.5 | 281.5 | 4617143 | 0.086 | 0.01 | 0.001 | 0.063 | 0.374 | 57 | 0.257 | 0.98 | 0.1779 | 0.004 | 0.031 | 64 | 64 | 67.2 | 15.4 | 1.8 | 542 | 38043 | 3727 | 61.69135
04.06.2026 | 4617144 | SAE15B25 | VD | 1575 | 5452 | 44 | NR |  | 100 | 132 | 155 | [10 empty] | 1200 |  |  | 120 | 1200 | 25 | 51.15 | 283.15 | 4617144 | 0.06 | 0.01 | 0.1459 | 0.058 | 1.141 | 54 | 0.251 | 0.98 | 0.198 | 0.004 | 0.033 | 63 | 56.9 | 66.7 | 15.1 | 1.7 | 356 | 35377 | 4232 | 60.64629
04.06.2026 | 4617145 | SAE15B25 | VD | 1571 | 6712 | 48 | NR |  | 100 | 132 | 200 | [10 empty] | 1100 |  |  |  | 1100 | 25 | 66 | 298 | 4617145 | 0.056 | 0.01 | 0.002 | 0.066 | 1.419 | 66 | 0.25 | 0.97 | 0.171 | 0.006 | 0.037 | 64 | 50.62 | 53.3 | 14.6 | 1.3 | 541 | 37294 | 3426 | 65.81294
04.06.2026 | 4617146 | SAE15B25 | VD | 1570 | 6166 | 55 | NR |  | 100 | 132 | 288 | [10 empty] | 1200 |  |  | 120 | 1250 | 25 | 95.04 | 327.04 | 4617146 | 0.049 | 0.01 | 0.001 | 0.056 | 0.423 | 54 | 0.253 | 0.98 | 0.19 | 0.003 | 0.032 | 57 | 58.04 | 52.2 | 15.2 | 1.3 | 233 | 37505 | 4411 | 62.50833
04.06.2026 | 4617147 | S275HS | NVD | 1615 | 7172 | 110 | NR |  | 100 | 178 | 268 | [10 empty] | 1400 |  |  | 130 | 1300 | 25 | 88.44 | 366.44 | 4617147 | 0.035 | 0.01 | 0.004 | 0.055 | 0.628 | 61 | 0.163 | 0.83 | 0.2069 | 0.004 | 0.043 | 68 | 61.17 | 50.3 | 14.9 | 1.2 | 646 | 35145 | 4406 | 60.24857
04.06.2026 | 4617148 | SAE15B25 | VD | 1560 | 4300 | 30 | NR |  | 100 | 178 | 250 | [10 empty] | 1200 |  |  | 120 | 1400 | 25 | 82.5 | 360.5 | 4617148 | 0.077 | 0.01 | 0.003 | 0.0599 | 0.616 | 55 | 0.25 | 0.96 | 0.168 | 0.006 | 0.035 | 61 | 48.5 | 63.8 | 15.7 | 1.3 | 780 | 33268 | 4260 | 60.48727
04.06.2026 | 4617149 | SAE15B25 | VD | 1575 | 5452 | 44 | NR |  | 100 | 132 | 155 | [10 empty] | 1200 |  |  | 120 | 1200 | 25 | 51.15 | 283.15 | 4617149 | 0.109 | 0.01 | 0.003 | 0.0589 | 0.381 | 68 | 0.252 | 0.98 | 0.182 | 0.006 | 0.035 | 63 | 45.96 | 47.7 | 14.4 | 1.2 | 415 | 39183 | 3267 | 58.7745
04.06.2026 | 4617150 | S275HS | NVD | 1575 | 4810 | 45 | NR |  | 100 | 178 | 180 | [10 empty] | 1400 |  |  | 150 | 1500 | 25 | 59.4 | 337.4 | 4617150 | 0.039 | 0.01 | 0.001 | 0.066 | 0.65 | 71 | 0.161 | 0.81 | 0.223 | 0.0089 | 0.036 | 66 | 53.25 | 64.8 | 14.7 | 1.3 | 480 | 34105 | 3629 | 60.18529
04.06.2026 | 4617151 | S275HS | NVD | 1565 | 3306 | 50 | NR |  | 100 | 132 | 0 | [10 empty] | 1200 |  |  | 100 | 900 | 25 | 0 | 232 | 4617151 | 0.104 | 0.01 | 0.001 | 0.0609 | 0.676 | 53 | 0.172 | 0.83 | 0.194 | 0.0129 | 0.037 | 71 | 59 | 65.8 | 14.7 | 1.3 | 731 | 37059 | 4015 | 63.52971
04.06.2026 | 4617152 | JSPHTHS(V) | NVD | 1560 | 6147 | 58 | NR |  | 100 | 178 | 250 | [10 empty] | 1400 |  |  | 100 | 1100 | 25 | 82.5 | 360.5 | 4617152 | 0.405 | 0.01 | 0.004 | 0.068 | 0.452 | 63 | 0.179 | 1.35 | 0.182 | 0.01 | 0.037 | 68
04.06.2026 | 4617153 | JSPHTHS(V) | NVD | 1563 | 3787 | 48 | NR |  | 100 | 132 | 444 | [10 empty] | 1600 |  |  | 120 | 1400 | 25 | 146.52 | 378.52 | 4617153 | 0.034 | 0.01 | 0.001 | 0.064 | 0.371 | 61 | 0.187 | 1.32 | 0.184 | 0.0089 | 0.037 | 68 | 57 | 63 | 13.1 | 0 | 653 | 35753 | 4334 | 59.58833
05.06.2026 | 4617154 | JSPHTHS(V) | NVD | 1570 | 3064 | 46 | NR |  | 100 | 145 | 180 | [10 empty] | 1600 |  |  | 110 | 1300 | 25 | 59.4 | 304.4 | 4617154 | 0.044 | 0.01 | 0.001 | 0.055 | 0.85 | 58 | 0.176 | 1.31 | 0.2 | 0.004 | 0.032 | 68 | 60.41 | 39.5 | 12 | 0 | 757 | 36181 | 3902 | 62.02457
05.06.2026 | 4617155 | JSPHTHS(V) | NVD | 1565 | 4350 | 40 | NR |  | 100 | 132 | 277 | [10 empty] | 1600 |  |  | 130 | 1250 | 25 | 91.41 | 323.41 | 4617155 | 0.048 | 0.01 | 0.001 | 0.055 | 0.503 | 73 | 0.188 | 1.37 | 0.201 | 0.008 | 0.028 | 74 | 55 | 41.8 | 11.6 | 0 | 757 | 33715 | 3597 | 63.215625
05.06.2026 | 4617156 | JSPHTHS(V) | NVD | 1567 | 4288 | 38 | NR |  | 100 | 154 | 480 | [10 empty] | 1600 |  |  | 120 | 1300 | 25 | 158.4 | 412.4 | 4617156 | 0.056 | 0.01 | 0.007 | 0.067 | 0.84 | 64 | 0.192 | 1.36 | 0.1779 | 0.008 | 0.035 | 61 | 52.43 | 61.4 | 12.7 | 1.4 | 798 | 33714 | 3456 | 67.428
05.06.2026 | 4617157 | JSPHTHS(V) | NVD | 1570 | 4569 | 33 | NR |  | 100 | 154 | 370 | [10 empty] | 1600 |  |  | 110 | 1100 | 25 | 122.1 | 376.1 | 4617157 | 0.032 | 0.01 | 0.001 | 0.065 | 1.283 | 126 | 0.195 | 1.33 | 0.197 | 0.017 | 0.037 | 73 | 64.17 | 62 | 13 | 1.2 | 519 | 32768 | 3600 | 63.42194
05.06.2026 | 4617158 | JSPHTHS(V) | NVD | 1565 | 3389 | 41 | NR |  | 100 | 154 | 170 | [10 empty] | 1600 |  |  | 110 | 1200 | 25 | 56.1 | 310.1 | 4617158 | 0.047 | 0.01 | 0.001 | 0.062 | 0.575 | 60 | 0.181 | 1.34 | 0.231 | 0.005 | 0.03 | 68 | 60.71 | 55 | 13 | 1 | 510 | 33434 | 3661 | 64.71097
05.06.2026 | 4617159 | JSPHTHS(V) | NVD | 1562 | 4015 | 49 | NR |  | 100 | 132 | 166 | [10 empty] | 1600 |  |  | 122 | 1150 | 25 | 54.78 | 286.78 | 4617159 | 0.22 | 0.01 | 0.002 | 0.07 | 0.84 | 67 | 0.183 | 1.33 | 0.202 | 0.0109 | 0.033 | 64 | 63.64 | 53.9 | 12.7 | 1.1 | 657 | 34081 | 3335 | 65.96323
05.06.2026 | 4617160 | JSPHTHS(V) | NVD | 1564 | 4276 | 58 | NR |  | 100 | 154 | 60 | [10 empty] | 1600 |  |  | 120 | 900 | 25 | 19.8 | 273.8 | 4617160 | 0.039 | 0.01 | 0.001 | 0.097 | 0.923 | 102 | 0.19 | 1.34 | 0.2 | 0.008 | 0.038 | 67 | 60.18 | 56.4 | 14.5 | 0 | 686 | 35050 | 3612 | 63.72727
05.06.2026 | 4617161 | JSPHTHS(V) | NVD | 1565 | 2187 | 34 | NR |  | 100 | 154 | 450 | [10 empty] | 1600 |  |  | 110 | 1400 | 25 | 148.5 | 402.5 | 4617161 | 0.032 | 0.01 | 0.001 | 0.0759 | 0.6 | 71 | 0.197 | 1.33 | 0.2049 | 0.014 | 0.04 | 64 | 67.44 | 51.5 | 14.8 | 0 | 1175 | 33713 | 5445 | 54.66973
05.06.2026 | 4617162 | JSPHTHS(V) | NVD | 1570 | 3210 | 35 | NR |  | 100 | 154 | 280 | [10 empty] | 1600 |  |  | 120 | 1200 | 25 | 92.4 | 346.4 | 4617162 | 0.03 | 0.01 | 0.001 | 0.0709 | 1.117 | 86 | 0.178 | 1.3 | 0.187 | 0.007 | 0.02 | 70 | 52 | 40.1 | 10.7 | 0.9 | 846 | 30492 | 3066 | 65.34
05.06.2026 | 4617163 | JSPHTHS(V) | NVD | 1571 | 4656 | 40 | NR |  | 100 | 132 | 50 | [10 empty] | 1400 |  |  | 120 | 1150 | 25 | 16.5 | 248.5 | 4617163 | 0.406 | 0.01 | 0.003 | 0.068 | 0.385 | 54 | 0.179 | 1.3 | 0.191 | 0.012 | 0.032 | 64 | 54.8 | 60 | 15 | 2 | 751 | 31774 | 3574 | 63.548
05.06.2026 | 4617164 | JSPHTHS(V) | NVD | 1580 | 3600 | 40 | NR |  | 100 | 154 | 370 | [10 empty] | 1400 |  |  | 122 | 1100 | 25 | 122.1 | 376.1 | 4617164 | 0.435 | 0.01 | 0.002 | 0.056 | 0.62 | 60 | 0.178 | 1.33 | 0.195 | 0.0109 | 0.039 | 63 | 60 | 60 | 13.5 | 2 | 636 | 36232 | 4068 | 63.93882
05.06.2026 | 4617165 | JSPHTHS(V) | NVD | 1615 | 5800 | 45 | NR |  | 100 | 132 | 420 | [10 empty] | 1600 |  |  | 150 | 1350 | 25 | 138.6 | 370.6 | 4617165 | 0.044 | 0.01 | 0.001 | 0.067 | 0.514 | 55 | 0.187 | 1.33 | 0.194 | 0.0089 | 0.024 | 67 | 60 | 59.3 | 14.5 | 2.2 | 851 | 34388 | 4327 | 60.68471
05.06.2026 | 4617166 | JSPHTHS(V) | NVD | 1580 | 5650 | 70 | NR |  | 100 | 66 | 320 | [10 empty] | 1600 |  |  | 120 | 1150 | 25 | 105.6 | 271.6 | 4617166 | 0.067 | 0.01 | 0.001 | 0.055 | 0.504 | 50 | 0.185 | 1.33 | 0.191 | 0.007 | 0.031 | 66 | 59 | 55.8 | 13.7 | 2.4 | 240 | 33288 | 3710 | 60.52364
05.06.2026 | 4617167 | JSPHTHS(V) | NVD | 1575 | 4770 | 45 | NR |  | 100 | 132 | 0 | [10 empty] | 1600 |  |  | 120 | 1100 | 25 | 0 | 232 | 4617167 | 0.554 | 0.01 | 0.007 | 0.07 | 0.81 | 57 | 0.176 | 1.33 | 0.2079 | 0.008 | 0.036 | 63 | 57.68 | 58 | 13.8 | 2.3 | 247 | 35012 | 3602 | 63.65818
05.06.2026 | 4617168 | JSPHTHS(V) | NVD | 1575 | 6000 | 85 | NR |  | 100 | 132 | 200 | [10 empty] | 1600 |  |  | 120 | 1300 | 25 | 66 | 298 | 4617168 | 0.239 | 0.01 | 0.002 | 0.064 | 0.518 | 50 | 0.184 | 1.33 | 0.191 | 0.006 | 0.036 | 64 | 55.54 | 58.6 | 13.8 | 2.2 | 408 | 32657 | 3569 | 63.2071
05.06.2026 | 4617169 | JSPHTHS(V) | NVD | 1565 | 6680 | 90 | NR |  | 100 | 144 | 280 | [10 empty] | 1600 |  |  | 130 | 1150 | 25 | 92.4 | 336.4 | 4617169 | 0.386 | 0.02 | 0.002 | 0.066 | 0.508 | 50 | 0.177 | 1.35 | 0.194 | 0.0089 | 0.035 | 67 | 60 | 45.5 | 12.4 | 2 | 228 | 34152 | 3961 | 66.10065
05.06.2026 | 4617170 | JSPHTHS(V) | NVD | 1580 | 7029 | 95 | NR |  | 100 | 132 | 260 | [10 empty] | 1600 |  |  | 120 | 1250 | 25 | 85.8 | 317.8 | 4617170 | 0.909 | 0.01 | 0.005 | 0.0589 | 0.577 | 57 | 0.192 | 1.33 | 0.192 | 0.0089 | 0.031 | 67 | 61.22 | 58.8 | 13.4 | 0 | 303 | 36857 | 4052 | 65.04176
05.06.2026 | 4617171 | JSPLWELDMIG | VD |  | 7100 | 91 | NR |  | 100 | 0 | 0 | [10 empty] | 500 |  |  | 0 | 1350 | 25 | 0 | 100 | 4617171 | 0.035 | 0.01 | 0.003 | 0.062 | 0.592 | 61 | 0.065 | 1.47 | 0.889 | 0.01 | 0.008 | 47 | 59.47 | 44.1 | 13.8 | 1.9 | 548 | 34996 | 4687 | 63.62909
05.06.2026 | 4617172 | JSPHTHSV | NVD | 1577 | 4379 | 50 | NR |  | 100 | 132 | 420 | [10 empty] | 1600 |  |  | 130 | 1250 | 25 | 138.6 | 370.6 | 4617172 | 0.153 | 0.01 | 0.004 | 0.056 | 0.499 | 48 | 0.185 | 1.33 | 0.1759 | 0.007 | 0.032 | 66 | 49.34 | 60.1 | 13.8 | 2.1 | 699 | 31407 | 3338 | 62.814
05.06.2026 | 4617173 | JSPLWELDMIG | VD |  | 13427 | 220 | NR |  | 100 | 0 | 0 | [10 empty] | 700 |  |  | 0 | 1400 | 25 | 0 | 100 | 4617173 | 0.024 | 0.01 | 0.012 | 0.0459 | 1.194 | 68 | 0.073 | 1.48 | 0.8609 | 0.007 | 0.005 | 48 | 53.63 | 45.2 | 15.1 | 2.1 | 648 | 34837 | 4615 | 61.47706
05.06.2026 | 4617174 | JSPHTHSV | NVD | 1575 | 3802 | 32 | NR |  | 100 | 132 | 77 | [10 empty] | 1600 |  |  | 120 | 1100 | 25 | 25.41 | 257.41 | 4617174 | 0.629 | 0.01 | 0.004 | 0.065 | 0.382 | 57 | 0.203 | 1.31 | 0.198 | 0.019 | 0.045 | 67 | 60 | 61.9 | 13.7 | 2.4 | 310 | 34857 | 3211 | 63.37636
05.06.2026 | 4617175 | JSPHTHSV | NVD | 1570 | 3086 | 36 | NR |  | 100 | 132 | 300 | [10 empty] | 1400 |  |  | 120 | 1100 | 25 | 99 | 331 | 4617175 | 0.102 | 0.02 | 0.002 | 0.055 | 0.696 | 50 | 0.196 | 1.36 | 0.221 | 0.014 | 0.04 | 60 | 62.94 | 41 | 13.1 | 1.4 | 504 | 33193 | 3954 | 60.35091
05.06.2026 | 4617176 | JSPHTHSV | NVD | 1590 | 4110 | 30 | NR |  | 100 | 132 | 350 | [10 empty] | 1500 |  |  | 120 | 1200 | 25 | 115.5 | 347.5 | 4617176 | 0.479 | 0.01 | 0.005 | 0.055 | 0.98 | 45 | 0.186 | 1.34 | 0.194 | 0.0109 | 0.031 | 61 | 57.37 | 62.4 | 14.3 | 0.9 | 242 | 34550 | 3576 | 62.81818
05.06.2026 | 4617177 | JSPHTHSV | NVD | 1590 | 4041 | 36 | NR |  | 100 | 132 | 520 | [10 empty] | 1500 |  |  | 120 | 1100 | 25 | 171.6 | 403.6 | 4617177 | 0.037 | 0.01 | 0.001 | 0.057 | 0.531 | 48 | 0.188 | 1.38 | 0.194 | 0.012 | 0.027 | 67 | 50.52 | 53.5 | 12.9 | 0 | 278 | 36560 | 3811 | 62.67429
05.06.2026 | 4617178 | JSPLWELDMIG | VD |  | NR | 45 | NR |  | 100 | 0 | 0 | [10 empty] | 500 |  |  | 0 | 1000 | 25 | 0 | 100 | 4617178 | 0.046 | 0.01 | 0.001 | 0.055 | 0.517 | 44 | 0.06 | 1.46 | 0.8369 | 0.01 | 0.007 | 44 | 59.22 | 48.2 | 15.4 | 0 | 698 | 38521 | 4213 | 64.20167
05.06.2026 | 4617179 | JSPHTHSV | NVD | 1575 | 3829 | 31 | NR |  | 100 | 132 | 100 | [10 empty] | 1500 |  |  | 100 | 1400 | 25 | 33 | 265 | 4617179 | 0.039 | 0.01 | 0.002 | 0.057 | 0.55 | 60 | 0.184 | 1.32 | 0.214 | 0.0089 | 0.032 | 61 | 54.51 | 64.7 | 13.7 | 0 | 500 | 33264 | 3309 | 64.38194
05.06.2026 | 4617180 | JSPHTHSV | NVD | 1565 | 4265 | 41 | NR |  | 100 | 132 | 460 | [10 empty] | 1500 |  |  | 140 | 1100 | 25 | 151.8 | 383.8 | 4617180 | 0.044 | 0.01 | 0.001 | 0.078 | 0.315 | 47 | 0.189 | 1.3 | 0.19 | 0.019 | 0.042 | 67 | 58.17 | 68.2 | 13.6 | 0 | 663 | 36396 | 3780 | 62.39314
05.06.2026 | 4617181 | JSPHTHSV | NVD | 1572 | 4265 | 44 | NR |  | 100 | 132 | 440 | [10 empty] | 1500 |  |  | 120 | 130 | 25 | 145.2 | 377.2 | 4617181 | 0.721 | 0.01 | 0.005 | 0.055 | 0.877 | 54 | 0.182 | 1.32 | 0.187 | 0.0089 | 0.037 | 70 | 63.36 | 63.4 | 13.7 | 0 | 409 | 34460 | 4192 | 62.65455
05.06.2026 | 4617182 | JSPHTHSV | NVD | 1572 | 4227 | 44 | NR |  | 100 | 132 | 500 | [10 empty] | 1500 |  |  | 140 | 1400 | 25 | 165 | 397 | 4617182 | 0.302 | 0.01 | 0.001 | 0.0589 | 0.33 | 60 | 0.182 | 1.37 | 0.234 | 0.01 | 0.03 | 61 | 52.98 | 60.8 | 14.3 | 0 | 342 | 32877 | 3353 | 59.77636
05.06.2026 | 4617183 | C18 | NVD | 1610 | 4950 | 49 | NR |  | 100 | 132 | 230 | [10 empty] | 900 |  |  | 120 | 1320 | 25 | 75.9 | 307.9 | 4617183 | 0.06 | 0.01 | 0.001 | 0.0609 | 0.61 | 54 | 0.183 | 0.53 | 0.165 | 0.007 | 0.021 | 70 | 59.83 | 66.9 | 11.8 | 0 | 518 | 33939 | 3807 | 59.89235
05.06.2026 | 4617184 | C18 | NVD | 1575 | 4250 | 55 | NR |  | 100 | 132 | 320 | [10 empty] | 900 |  |  | 120 | 1200 | 25 | 105.6 | 337.6 | 4617184 | 0.062 | 0.01 | 0.0005 | 0.055 | 0.377 | 57 | 0.178 | 0.53 | 0.159 | 0.008 | 0.022 | 66 | 59.28 | 60.4 | 12 | 0 | 601 | 34765 | 3763 | 59.59714
05.06.2026 | 4617185 | SS540LS(V) | NVD | 1580 | 6542 | 100 | NR |  | 100 | 132 | 532 | [10 empty] | 1500 |  |  | 150 | 1200 | 25 | 175.56 | 407.56 | 4617185 | 0.039 | 0.01 | 0.001 | 0.055 | 0.444 | 55 | 0.235 | 1.45 | 0.232 | 0.004 | 0.037 | 86 | 55.55 | 57.1 | 14.2 | 0 | 543 | 31143 | 3689 | 62.286
05.06.2026 | 4617186 | C18 | NVD | 1562 | 6105 | 79 | NR |  | 100 | 132 | 361 | [10 empty] | 900 |  |  | 120 | 1100 | 25 | 119.13 | 351.13 | 4617186 | 0.353 | 0.01 | 0.003 | 0.055 | 0.294 | 57 | 0.179 | 0.53 | 0.162 | 0.004 | 0.02 | 64 | 50.62 | 42.5 | 11.8 | 0 | 328 | 31955 | 3334 | 63.91
05.06.2026 | 4617187 | SS540LS(V) | NVD | 1570 | 6705 |  | NR |  | 100 | 50 | 220 | [10 empty] | 1500 |  |  | 200 | 1200 | 25 | 72.6 | 222.6 | 4617187 | 0.176 | 0.01 | 0.002 | 0.066 | 0.76 | 54 | 0.223 | 1.43 | 0.215 | 0.006 | 0.035 | 86 | 60 | 63.1 | 14.2 | 0 | 521 | 34197 | 4076 | 60.34765
06.06.2026 | 4617188 | C18 | NVD | 1580 | 4544 | 27 | NR |  | 100 | 132 | 155 | [10 empty] | 900 |  |  | 120 | 1300 | 25 | 51.15 | 283.15 | 4617188 | 0.144 | 0.01 | 0.001 | 0.063 | 0.446 | 57 | 0.177 | 0.52 | 0.1459 | 0.0149 | 0.027 | 63 | 55 | 68.8 | 13.2 | 0 | 543 | 36011 | 4226 | 61.73314
06.06.2026 | 4617189 | S275HS | NVD | 1580 | 3240 | 28 | 1531 |  | 100 | 132 | 166 | [10 empty] | 1400 |  |  | 122 | 1250 | 25 | 54.78 | 286.78 | 4617189 | 0.046 | 0.01 | 0.001 | 0.0749 | 0.234 | 55 | 0.165 | 0.81 | 0.1449 | 0.0179 | 0.033 | 64 | 60 | 66.2 | 14.2 | 0 | 792 | 36158 | 4544 | 58.63459
06.06.2026 | 4617190 | S275HS | NVD | 1570 |  | 42 | NR |  | 100 | 132 | 100 | [10 empty] | 1400 |  |  | 120 | 1200 | 25 | 33 | 265 | 4617190 | 0.185 | 0.02 | 0.001 | 0.063 | 0.639 | 54 | 0.173 | 0.82 | 0.1759 | 0.01 | 0.041 | 66 | 52 | 46.1 | 12.8 | 1.2 | 764 | 33672 | 4123 | 63.135
06.06.2026 | 4617191 | S275HS | NVD | 1580 | 4929 | 46 | NR |  | 100 | 132 | 260 | [10 empty] | 1400 |  |  | 120 | 1300 | 25 | 85.8 | 317.8 | 4617191 | 0.281 | 0.01 | 0.003 | 0.0729 | 0.576 | 61 | 0.166 | 0.83 | 0.196 | 0.006 | 0.038 | 64 | 55 | 66.1 | 16.1 | 0 | 480 | 36262 | 4492 | 60.43667
06.06.2026 | 4617192 | S275HS | NVD | 1565 | 2749 | 36 | NR |  | 100 | 132 | 150 | [10 empty] | 1400 |  |  | 120 | 1100 | 25 | 49.5 | 281.5 | 4617192 | 0.137 | 0.02 | 0.001 | 0.068 | 0.34 | 55 | 0.159 | 0.82 | 0.19 | 0.008 | 0.038 | 64 | 55 | 46.5 | 14 | 0 | 666 | 34797 | 4068 | 63.26727
06.06.2026 | 4617193 | S275HS | NVD | 1570 | 4235 | 37 | NR |  | 100 | 154 | 100 | [10 empty] | 1400 |  |  | 122 | 1200 | 25 | 33 | 287 | 4617193 | 0.19 | 0.01 | 0.002 | 0.078 | 0.208 | 57 | 0.155 | 0.83 | 0.191 | 0.0109 | 0.043 | 67 | 55 | 60.9 | 15.1 | 0 | 211 | 32563 | 3811 | 61.055625
06.06.2026 | 4617194 | S275HS | NVD | 1565 | 4318 | 37 | NR |  | 100 | 132 | 100 | [10 empty] | 1400 |  |  | 120 | 1000 | 25 | 33 | 265 | 4617194 | 0.113 | 0.01 | 0.001 | 0.083 | 0.481 | 55 | 0.162 | 0.81 | 0.1809 | 0.0089 | 0.036 | 71 | 52 | 64.6 | 15.6 | 2.1 | 344 | 33267 | 3947 | 58.70647
06.06.2026 | 4617195 | S275HS | NVD | 1563 | 3802 | 42 | NR |  | 100 | 132 | 232 | [10 empty] | 1400 |  |  | 122 | 1400 | 25 | 76.56 | 308.56 | 4617195 | 0.142 | 0.01 | 0.003 | 0.0749 | 0.49 | 57 | 0.17 | 0.81 | 0.194 | 0.01 | 0.036 | 68 | 62 | 62.3 | 13.4 | 1.8 | 943 | 37461 | 4431 | 59.14895
06.06.2026 | 4617196 | S275HS | NVD | 1570 | 3916 | 37 | NR |  | 100 | 132 | 0 | [10 empty] | 1400 |  |  | 120 | 1200 | 25 | 0 | 232 | 4617196 | 0.169 | 0.02 | 0.001 | 0.0599 | 0.471 | 53 | 0.168 | 0.84 | 0.198 | 0.0089 | 0.032 | 64 | 56 | 41.7 | 13.7 | 0.9 | 721 | 36930 | 3998 | 58.31053
06.06.2026 | 4617197 | S275HS | NVD | 1580 | 4700 | 34 | NR |  | 100 | 154 | 194 | [10 empty] | 1400 |  |  | 120 | 1200 | 25 | 64.02 | 318.02 | 4617197 | 0.46 | 0.03 | 0.004 | 0.0589 | 0.922 | 54 | 0.169 | 0.83 | 0.189 | 0.0089 | 0.033 | 66 | 58 | 40.9 | 13.3 | 1.2 | 415 | 31879 | 3402 | 61.70129
06.06.2026 | 4617198 | S275HS | NVD | 1570 | 4500 | 39 | 1523 |  | 100 | 132 | 170 | [10 empty] | 1200 |  |  | 120 |  | 25 | 56.1 | 288.1 | 4617198 | 0.527 | 0.03 | 0.021 | 0.063 | 0.709 | 55 | 0.164 | 0.8 | 0.202 | 0.008 | 0.026 | 63 | 55 | 41 | 12 | 1.2 | 932 | 33597 | 3575 | 62.994375
06.06.2026 | 4617199 | S275HS | NVD | 1575 | 2800 | 40 | 1533 |  | 100 | 132 | 330 | [10 empty] | 1400 |  |  | 120 | 1150 | 25 | 108.9 | 340.9 | 4617199 | 0.037 | 0.01 | 0.001 | 0.0599 | 0.488 | 61 | 0.165 | 0.82 | 0.216 | 0.008 | 0.03 | 66 | 55 | 66.2 | 13.2 | 1.4 | 557 | 36235 | 4059 | 62.11714
06.06.2026 | 4617200 | S275HS | NVD | 1575 | 3285 | 40 | NR |  | 100 | 132 | 420 | [10 empty] | 1400 |  |  | 120 | 1350 | 25 | 138.6 | 370.6 | 4617200 | 0.087 | 0.01 | 0.002 | 0.0719 | 0.659 | 60 | 0.168 | 0.84 | 0.203 | 0.0179 | 0.039 | 64 | 59 | 67.6 | 15.7 | 1.5 | 563 | 36132 | 4701 | 61.94057
06.06.2026 | 4617201 | JSPHTLSV | NVD | 1610 | 5800 | 45 | 1522 |  | 100 | 132 | 400 | [10 empty] | 1600 |  |  | 150 | 1250 | 25 | 132 | 364 | 4617201 | 0.063 | 0.01 | 0.001 | 0.0739 | 0.368 | 63 | 0.183 | 1.28 | 0.203 | 0.008 | 0.023 | 64 | 57 | 63 | 14.9 | 2.3 | 456 | 33235 | 3683 | 62.315625
06.06.2026 | 4617202 | JSPHTLS(V) | NVD | 1580 | 5336 | 32 | NR |  | 100 | 132 | 250 | [10 empty] | 1600 |  |  | 120 | 1300 | 25 | 82.5 | 314.5 | 4617202 | 0.175 | 0.01 | 0.003 | 0.0729 | 0.54 | 64 | 0.172 | 1.29 | 0.197 | 0.014 | 0.041 | 64 | 53 | 64 | 14.1 | 2.3 | 87 | 33880 | 3967 | 63.525
06.06.2026 | 4617203 | JSPHTLS(V) | NVD | 1580 | 6815 | 45 | NR |  | 100 | 132 | 170 | [10 empty] | 1600 |  |  | 120 | 1300 | 25 | 56.1 | 288.1 | 4617203 | 0.262 | 0.01 | 0.004 | 0.068 | 0.392 | 55 | 0.174 | 1.24 | 0.186 | 0.012 | 0.037 | 64 | 57 | 68.2 | 14.5 | 2.5 | 0 | 38538 | 3979 | 62.49405
06.06.2026 | 4617204 | JSPHTLS(V) | NVD | 1590 | 4200 | 40 | NR |  | 100 | 132 | 400 | [10 empty] | 1600 |  |  | 120 | 1400 | 25 | 132 | 364 | 4617204 | 0.056 | 0.02 | 0.001 | 0.056 | 0.304 | 61 | 0.181 | 1.29 | 0.188 | 0.0129 | 0.038 | 64 | 53 | 40.4 | 10.6 | 1.5 | 275 | 34300 | 3617 | 64.3125
06.06.2026 | 4617205 | JSPHTLS(V) | NVD | 1592 | 7693 | 68 | NR |  | 100 | 132 | 390 | [10 empty] | 1600 |  |  | 125 | 1450 | 25 | 128.7 | 360.7 | 4617205 | [6 empty] | 0.171 | 1.27 | 0.189 | 0.005 | 0.033 | 64 | 43 | 48.1 | 11.2 | 1.3 | 490 | 29373 | 3416 | 58.746
06.06.2026 | 4617206 | SA350GRLF2 | VD | 1610 | 9000 | 50 | NR |  | 100 | 66 | 100 | [10 empty] | 700 |  |  | 100 | 150 | 25 | 33 | 199 | 4617206 | 0.188 | 0.01 | 0.004 | 0.0519 | 0.492 | 54 | 0.203 | 1.26 | 0.216 | 0.004 | 0.038 | 64 | 69 | 70 | 15.7 | 2.1 | 292 | 38944 | 4449 | 63.15243
06.06.2026 | 4617207 | SAE10B21S | VD | 1575 | 8750 | 50 | NR |  | 100 | 132 | 350 | [10 empty] | 800 |  |  | 150 | 1200 | 25 | 115.5 | 347.5 | 4617207 | [6 empty] | 0.176 | 0.83 | 0.123 | 0.006 | 0.04 | 61 | 56 | 58.8 | 14.2 | 1 | 412 | 32525 | 3655 | 60.984375
06.06.2026 | 4617208 | SA350GRLF2 | VD | 1575 | 7159 | 50 | NR |  | 100 | 66 | 275 | [10 empty] | 1200 |  |  | 100 | 1500 | 25 | 90.75 | 256.75 | 4617208 | 0.623 | 0.02 | 0.004 | 0.056 | 0.506 | 54 | 0.202 | 1.22 | 0.216 | 0.005 | 0.033 | 63 | 52 | 62.1 | 14.3 | 2.1 | 349 | 33271 | 3899 | 64.39548
06.06.2026 | 4617209 | SAE10B21S | VD | 1570 | 7428 | 70 | NR |  | 100 | 132 | 350 | [10 empty] | 700 |  |  | 130 | 1350 | 25 | 115.5 | 347.5 | 4617209 | [6 empty] | 0.188 | 0.84 | 0.1489 | 0.005 | 0.035 | 61 | 55.56 | 63 | 14.9 | 1.6 | 246 | 34246 | 4249 | 60.43412
06.06.2026 | 4617210 | SA350GRLF2 | VD | 1575 | 6904 | 39 | NR |  | 100 | 132 | 322 | [10 empty] | 700 |  |  | 120 | 1350 | 25 | 106.26 | 338.26 | 4617210 | 0.1 | 0.01 | 0.002 | 0.083 | 0.561 | 51 | 0.191 | 1.23 | 0.2079 | 0.007 | 0.027 | 64 | 54.03 | 66.2 | 13.8 | 1.3 | 362 | 34992 | 3957 | 61.75059
06.06.2026 | 4617211 | SA350GRLF2 | VD | 1570 | 5667 | 55 | NR |  | 100 | 66 | 550 | [10 empty] | 800 |  |  | 100 | 1400 | 25 | 181.5 | 347.5 | 4617211 | [6 empty] | 0.182 | 1.26 | 0.259 | 0.004 | 0.038 | 60 | 59.62 | 61.5 | 13.2 | 1.2 | 408 | 34535 | 4060 | 60.94412
06.06.2026 | 4617212 | SA350GRLF2 | VD | 1564 | 5617 | 35 | NR |  | 100 | 132 | 350 | [10 empty] | 1600 |  |  | 100 | 1500 | 25 | 115.5 | 347.5 | 4617212 | [6 empty] | 0.183 | 1.22 | 0.2109 | 0.005 | 0.009 | 58 | 62.78 | 42.8 | 12.8 | 1.3 | 421 | 38495 | 3670 | 62.42432
06.06.2026 | 4617213 | SA350GRLF2 | VD | 1575 | 7053 | 60 | NR |  | 100 | 132 | 620 | [10 empty] | 1600 |  |  | 100 | 1300 | 25 | 204.6 | 436.6 | 4617213 | 0.12 | 0.01 | 0.001 | 0.078 | 0.357 | 55 | 0.201 | 1.25 | 0.258 | 0.006 | 0.031 | 63 | 57.21 | 59.5 | 13.4 | 1.2 | 344 | 32400 | 3457 | 62.70968
06.06.2026 | 4617214 | SAE1018 | NVD | 1610 | 6226 | 58 | NR |  | 100 | 132 | 390 | [10 empty] | 400 |  |  | 160 | 1200 | 25 | 128.7 | 360.7 | 4617214 | 0.552 | 0.02 | 0.005 | 0.0749 | 0.556 | 51 | 0.165 | 0.66 | 0.0919 | 0.0089 | 0.036 | 73 | 54.58 | 55.8 | 12.6 | 1.2 | 332 | 30514 | 3434 | 61.028
06.06.2026 | 4617215 | SA350GRLF2 | VD | 1560 | 5102 | 45 | NR |  | 100 | 187 | 210 | [10 empty] | 1600 |  |  | 100 | 1400 | 25 | 69.3 | 356.3 | 4617215 | 0.556 | 0.02 | 0.006 | 0.0749 | 0.54 | 51 | 0.202 | 1.21 | 0.229 | 0.005 | 0.029 | 64 | 55.24 | 55.3 | 13.4 | 1.3 | 556 | 33575 | 3605 | 59.25
06.06.2026 | 4617216 | SAE1018 | NVD | 1615 | 4732 | 35 | NR |  | 100 | 178 | 345 | [10 empty] | 500 |  |  | 150 | 1200 | 25 | 113.85 | 391.85 | 4617216 | 0.379 | 0.02 | 0.005 | 0.07 | 0.705 | 51 | 0.164 | 0.65 | 0.0739 | 0.0129 | 0.046 | 64 | 58.75 | 62.2 | 13.5 | 1.3 | 330 | 33257 | 3570 | 64.36839
06.06.2026 | 4617217 | SA350GRLF2 | VD | 1560 | 5745 | NR | NR |  | 100 | 178 | 342 | [10 empty] | 1600 |  |  | 100 | 1350 | 25 | 112.86 | 390.86 | 4617217 | 0.095 | 0.01 | 0.002 | 0.08 | 0.4 | 58 | 0.215 | 1.26 | 0.2059 | 0.004 | 0.034 | 58 | 60.53 | 59.5 | 13.4 | 1.2 | 297 | 33314 | 3819 | 60.57091
06.06.2026 | 4617218 | SA350GRLF2 | VD | 1560 | 7644 | 55 | NR |  | 100 | 132 | 540 | [10 empty] | 1600 |  |  | 100 | 1400 | 25 | 178.2 | 410.2 | 4617218 | [6 empty] | 0.205 | 1.23 | 0.226 | 0.004 | 0.045 | 61 | 52.53 | 59.5 | 12.2 | 1.3 | 301 | 33092 | 3583 | 60.16727
06.06.2026 | 4617219 | SA350GRLF2 | VD | 1560 | 6632 | 60 | NR |  | 100 | 132 | 246 | [10 empty] | 1600 |  |  | 70 | 1500 | 25 | 81.18 | 313.18 | 4617219 | 0.075 | 0.01 | 0.003 | 0.0769 | 0.624 | 55 | 0.21 | 1.24 | 0.224 | 0.004 | 0.044 | 66 | 58.51 | 58.4 | 13 | 0.7 | 203 | 31795 | 3611 | 61.53871
06.06.2026 | 4617220 | SA350GRLF2 | VD | 1565 | 8651 | 90 | NR |  | 100 | 132 | 210 | [10 empty] | 1400 |  |  | 100 | 1350 | 25 | 69.3 | 301.3 | 4617220 | 0.466 | 0.01 | 0.003 | 0.0719 | 0.424 | 55 | 0.203 | 1.25 | 0.201 | 0.002 | 0.037 | 61 | 52.65 | 56.6 | 13.5 | 0 | 220 | 28226 | 3427 | 62.72444
06.06.2026 | 4617221 | SAE1018 | NVD | 1575 | 5575 | 51 | NR |  | 100 | 178 | 300 | [10 empty] | 400 |  |  | 160 | 1200 | 25 | 99 | 377 | 4617221 | [6 empty] | 0.165 | 0.64 | 0.0769 | 0.007 | 0.037 | 71 | 48 | 66 | 14.3 | 0 | 287 | 29736 | 3499 | 61.52276
06.06.2026 | 4617222 | SA350GRLF2 | VD | 1560 | 6104 | 47 | NR |  | 100 | 176 | 277 | [10 empty] | 1100 |  |  | 100 | 1100 | 25 | 91.41 | 367.41 | 4617222 | 0.441 | 0.01 | 0.003 | 0.065 | 0.439 | 60 | 0.204 | 1.23 | 0.2379 | 0.003 | 0.032 | 60 | 45.86 | 56.6 | 13.9 | 0 | 598 | 32978 | 3550 | 61.83375
07.06.2026 | 4617223 | SAE1018 | NVD | 1580 | 3433 | 37 | NR |  | 100 | 154 | 250 | [10 empty] | 600 |  |  | 160 | 1100 | 25 | 82.5 | 336.5 | 4617223 | 0.337 | 0.01 | 0.001 | 0.055 | 0.391 | 54 | 0.169 | 0.65 | 0.065 | 0.0129 | 0.043 | 68 | 60.23 | 60.5 | 13.9 | 0 | 659 | 31912 | 3936 | 58.02182
07.06.2026 | 4617224 | SAE10B21 | VD | 1570 | 13301 | 240 | NR |  | 100 | 154 | 650 | [10 empty] | 1200 |  |  | 100 | 1600 | 25 | 214.5 | 468.5 | 4617224 | 0.143 | 0.01 | 0.001 | 0.079 | 0.46 | 61 | 0.194 | 0.87 | 0.1789 | 0.004 | 0.036 | 61 | 62.93 | 43.6 | 14.6 | 0 | 514 | 33021 | 4105 | 60.03818
07.06.2026 | 4617225 | SAE10B21 | VD | 1580 | 10771 | 131 | NR |  | 100 | 154 | 670 | [10 empty] | 1400 |  |  | 100 | 1650 | 25 | 221.1 | 475.1 | 4617225 | 0.069 | 0.01 | 0.001 | 0.0749 | 0.743 | 66 | 0.194 | 0.85 | 0.215 | 0.003 | 0.035 | 64 | 55.99 | 55 | 13.9 | 0 | 348 | 32976 | 3770 | 63.82452
07.06.2026 | 4617226 | SAE10B21 | VD | 1600 | 7265 | 40 | NR |  | 100 | 132 | 100 | [10 empty] | 1400 |  |  | 140 | 1300 | 25 | 33 | 265 | 4617226 | 0.055 | 0.01 | 0.001 | 0.0739 | 0.087 | 58 | 0.188 | 0.84 | 0.195 | 0.005 | 0.036 | 61 | 60.68 | 62 | 15.7 | 0.2 | 348 | 36877 | 4468 | 58.22684
07.06.2026 | 4617227 | SAE10B21 | VD | 1575 | 6535 | 50 | NR |  | 100 | 132 | 500 | [10 empty] | 1200 |  |  | 100 | 1100 | 25 | 165 | 397 | 4617227 | 0.093 | 0.01 | 0.001 | 0.056 | 0.545 | 67 | 0.196 | 0.87 | 0.199 | 0.004 | 0.023 | 61 | 56.49 | 62 | 14.3 | 0 | 633 | 35540 | 3880 | 59.23333
07.06.2026 | 4617228 | SAE10B21 | VD | 1570 | 13301 | 240 | NR |  | 100 | 154 | 650 | [10 empty] | 1200 |  |  | 100 | 1600 | 25 | 214.5 | 468.5 | 4617228 | 0.023 | 0 | 0.001 | 0.07 | 0.517 | 70 | 0.201 | 0.86 | 0.197 | 0.004 | 0.041 | 61 | 54.02 | 65.4 | 15.2 | 0 | 752 | 35269 | 4476 | 60.46114
07.06.2026 | 4617229 | SA350GRLF2 | VD | 1610 | 7800 | 46 | NR |  | 100 | 178 | 150 | [10 empty] | 1200 |  |  | 60 | 1200 |  | 49.5 | 327.5 | 4617229 | 0.171 | 0.01 | 0.001 | 0.055 | 0.337 | 57 | 0.203 | 1.24 | 0.2079 | 0.006 | 0.041 | 61 | 56.25 | 64 | 15.6 | 0 | 799 | 36759 | 3811 | 61.265
07.06.2026 | 4617230 | SAE10B21 | VD | 1580 | 7500 | 50 | NR |  | 100 | 156 | 300 | [10 empty] | 1400 |  |  | 100 | 1200 |  | 99 | 355 | 4617230 | 0.334 | 0.02 | 0.001 | 0.055 | 0.396 | 54 | 0.196 | 0.84 | 0.2129 | 0.005 | 0.036 | 63 | 55.38 | 44.6 | 13.3 | 0 | 661 | 32375 | 3737 | 58.86364
07.06.2026 | 4617231 | SA350GRLF2 | VD | 1570 | 4362 | 37 | NR |  | 100 | 132 | 370 | [10 empty] | 1200 |  |  | 60 | 1150 | 25 | 122.1 | 354.1 | 4617231 | 0.035 | 0.02 | 0.001 | 0.055 | 0.037 | 61 | 0.202 | 1.23 | 0.223 | 0.005 | 0.028 | 58 | 55.31 | 33.9 | 12 | 0 | 380 | 33019 | 3388 | 61.910625
07.06.2026 | 4617232 | SAE10B21 | VD | 1575 | 6535 | 50 | NR |  | 100 | 132 | 500 | [10 empty] | 1200 |  |  | 100 | 1100 | 25 | 165 | 397 | 4617232 | 0.315 | 0.04 | 0.004 | 0.05 | 0.55 | 61 | 0.199 | 0.85 | 0.19 | 0.005 | 0.032 | 61 | 55.66 | 42.6 | 12 | 0 | 867 | 36189 | 3678 | 63.86294
07.06.2026 | 4617233 | SA350GRLF2 | VD | 1565 | 4362 | 37 | NR |  | 100 | 132 | 350 | [10 empty] | 1200 |  |  | 100 | 1150 |  | 115.5 | 347.5 | 4617233 | 0.271 | 0.04 | 0.008 | 0.0449 | 0.408 | 51 | 0.201 | 1.25 | 0.223 | 0.005 | 0.036 | 60 | 57.05 | 38.4 | 13.1 | 0 | 748 | 35434 | 3654 | 62.53059
07.06.2026 | 4617234 | SAE10B21 | VD | 1580 | 5000 | 30 | NR |  | 100 | 132 | 550 | [10 empty] | 1300 |  |  | 60 | 1250 |  | 181.5 | 413.5 | 4617234 | 0.028 | 0.01 | 0.001 | 0.055 | 0.473 | 60 | 0.197 | 0.88 | 0.219 | 0.008 | 0.033 | 64 | 58.69 | 48.6 | 12.8 | 0 | 609 | 33087 | 3755 | 64.03935
07.06.2026 | 4617235 | SA350GRLF2 | VD | 1575 | 5401 | 34 | NR |  | 100 | 132 | 280 | [10 empty] | 1200 |  |  | 60 | 1200 |  | 92.4 | 324.4 | 4617235 | 0.437 | 0.01 | 0.002 | 0.0589 | 0.461 | 54 | 0.22 | 1.23 | 0.2099 | 0.005 | 0.034 | 57 | 60.02 | 56.4 | 12.7 | 0.6 | 371 | 32267 | 3240 | 62.45226
07.06.2026 | 4617236 | SA350GRLF2 | VD | 1580 | 6081 | 40 | NR |  | 100 | 132 | 400 | [10 empty] | 1300 |  |  | 60 | 1350 |  | 132 | 364 | 4617236 | 0.051 | 0.01 | 0.001 | 0.057 | 0.544 | 61 | 0.205 | 1.23 | 0.2419 | 0.005 | 0.041 | 60 | 62.04 | 60.1 | 13 | 0.1 | 473 | 32606 | 3886 | 61.13625
07.06.2026 | 4617237 | SAE1018 | NVD | 1608 | 5600 | 63 | NR |  | 100 | 132 | 200 | [10 empty] | 300 |  |  | 160 | 1200 | 25 | 66 | 298 | 4617237 | 0.156 | 0.01 | 0.001 | 0.064 | 0.501 | 61 | 0.168 | 0.67 | 0.084 | 0.008 | 0.04 | 67 | 60.99 | 61.2 | 13.4 | 0 | 597 | 34771 | 3977 | 63.22
07.06.2026 | 4617238 | SA350GRLF2 | VD |  | 5203 | 33 | NR |  | 100 | 132 | 250 | [10 empty] | 1400 |  |  | 60 | 1100 | 25 | 82.5 | 314.5 | 4617238 | 0.032 | 0.01 | 0.001 | 0.0749 | 0.294 | 67 | 0.205 | 1.24 | 0.253 | 0.006 | 0.036 | 57 | 54.84 | 61.3 | 13.7 | 0 | 573 | 32576 | 4150 | 63.05032
07.06.2026 | 4617239 | SAE1018 | NVD | 1575 | 4254 | 47 | NR |  | 100 | 132 | 160 | [10 empty] | 300 |  |  | 150 | 1200 | 25 | 52.8 | 284.8 | 4617239 | 0.125 | 0.01 | 0.001 | 0.079 | 0.892 | 64 | 0.165 | 0.64 | 0.0759 | 0.0129 | 0.035 | 61 | 59.25 | 62.6 | 13.9 | 0 | 464 | 32623 | 3860 | 61.168125
07.06.2026 | 4617240 | SA350GRLF2 | VD | 1565 | 4869 | 44 | NR |  | 100 | 132 | 100 | [10 empty] | 1300 |  |  | 40 | 1300 | 25 | 33 | 265 | 4617240 | 0.089 | 0.02 | 0.001 | 0.063 | 0.838 | 60 | 0.202 | 1.22 | 0.248 | 0.005 | 0.033 | 57 | 58.09 | 42.2 | 11.9 | 0 | 448 | 35520 | 3693 | 60.89143
07.06.2026 | 4617241 | SA350GRLF2 | VD | 1570 | 5700 | 43 | NR |  | 100 | 132 | 100 | [10 empty] | 1500 |  |  | 40 | 1320 | 25 | 33 | 265 | 4617241 | 0.071 | 0.02 | 0.001 | 0.057 | 0.538 | 54 | 0.198 | 1.22 | 0.2419 | 0.007 | 0.039 | 55 | 60.06 | 44.4 | 12.8 | 0 | 430 | 34051 | 3934 | 63.845625
07.06.2026 | 4617242 | SA350GRLF2 | VD | 1565 | 5155 | 42 | NR |  | 100 | 178 | 100 | [10 empty] | 1500 |  |  | 50 | 1300 | 25 | 33 | 311 | 4617242 | 0.037 | 0.01 | 0.003 | 0.063 | 0.743 | 64 | 0.204 | 1.24 | 0.272 | 0.004 | 0.036 | 67 | 53.27 | 60.1 | 13 | 0 | 430 | 34041 | 3969 | 65.88581
07.06.2026 | 4617243 | HC61/65 | NVD | 1576 | 4910 | 40 | NR |  | 100 | 0 | 0 | [10 empty] | 1000 |  | 25 |  | 1200 | 25 | 0 | 100 | 4617243 | 0.039 | 0.01 | 0.006 | 0.063 | 0.578 | 58 | 0.635 | 0.68 | 0.227 | 0.014 | 0.004 | 67 | 56.33 | 60.2 | 13.4 | 0 | 716 | 29152 | 3701 | 60.31448
07.06.2026 | 4617244 | SA350GRLF2 | VD | 1566 | 5944 | 30 | NR |  | 100 | 132 | 160 | [10 empty] | 1600 |  |  | 50 | 1250 | 25 | 52.8 | 284.8 | 4617244 | 0.1 | 0.01 | 0.001 | 0.055 | 0.125 | 55 | 0.2 | 1.24 | 0.234 | 0.004 | 0.033 | 55 | 55 | 46.2 | 11.6 | 0 | 540 | 30895 | 3271 | 61.79
07.06.2026 | 4617245 | SA350GRLF3 | VD | 1568 | 6875 | 55 | NR |  | 100 | 132 | 400 | [10 empty] | 1300 |  |  | 50 | 1350 | 25 | 132 | 364 | 4617245 | 0.045 | 0.01 | 0.001 | 0.056 | 0.689 | 64 | 0.196 | 1.22 | 0.2399 | 0.004 | 0.04 | 57 | 58.93 | 62 | 13.2 | 0 | 238 | 31539 | 3572 | 63.078
07.06.2026 | 4617246 | HC61/65 | NVD | 1560 | 4451 | 49 | NR |  | 100 | 0 | 0 | [10 empty] | 1300 |  |  |  | 1200 | 25 | 0 | 100 | 4617246 | 0.029 | 0.01 | 0.001 | 0.055 | 0.431 | 74 | 0.615 | 0.66 | 0.215 | 0.012 | 0.004 | 64 | 56.87 | 55.6 | 11.8 | 0 | 469 | 31333 | 3699 | 60.64452
07.06.2026 | 4617247 | SA350GRLF3 | VD | 1569 | 6038 | 38 | NR |  | 100 | 132 | 300 | [10 empty] | 1400 |  |  | 50 | 1300 | 25 | 99 | 331 | 4617247 | 0.049 | 0.01 | 0.001 | 0.0599 | 1.867 | 54 | 0.205 | 1.24 | 0.232 | 0.005 | 0.032 | 58 | 61.52 | 48.3 | 13.1 | 0 | 380 | 30077 | 3559 | 60.154
07.06.2026 | 4617248 | SA350GRLF3 | VD | 1568 | 5641 | 45 | NR |  | 100 | 178 | 310 | [10 empty] | 1600 |  |  | 50 | 1350 | 25 | 102.3 | 380.3 | 4617248 | 0.044 | 0.01 | 0.001 | 0.064 | 0.288 | 68 | 0.209 | 1.24 | 0.229 | 0.004 | 0.032 | 63 | 61.64 | 60.1 | 13.1 | 0 | 111 | 32556 | 3680 | 61.0425
07.06.2026 | 4617249 | SA350GRLF3 | VD | 1565 | 5247 | 42 | NR |  | 100 | 178 | 450 | [10 empty] | 1600 |  | 0 | 50 | 1250 | 25 | 148.5 | 426.5 | 4617249 | 0.047 | 0.01 | 0.001 | 0.056 | 0.727 | 63 | 0.189 | 1.25 | 0.2419 | 0.004 | 0.035 | 57 | 52.26 | 41.1 | 9.5 | 0 | 936 | 32235 | 3453 | 60.440625
07.06.2026 | 4617250 | SA350GRLF3 | VD | 1565 | 6113 | 45 | NR |  | 100 | 178 | 599 | [10 empty] | 800 |  |  | 40 | 1400 | 25 | 197.67 | 475.67 | 4617250 | 0.04 | 0.01 | 0.004 | 0.066 | 0.479 | 57 | 0.196 | 1.23 | 0.221 | 0.006 | 0.031 | 57 | 55.64 | 58.9 | 11.9 | 0 | 500 | 27432 | 3441 | 58.78286
07.06.2026 | 4617251 | SAE10B21-S | VD | 1592 | 7197 | 50 | NR |  | 100 | 132 | 460 | [10 empty] | 700 |  |  | 150 | 1450 | 25 | 151.8 | 383.8 | 4617251 | 0.06 | 0.01 | 0.001 | 0.0769 | 0.494 | 57 | 0.185 | 0.87 | 0.128 | 0.004 | 0.034 | 57 | 62.16 | 59 | 13.4 | 0 | 228 | 29412 | 3581 | 60.85241
07.06.2026 | 4617252 | SAE10B21-S | VD | 1580 | 11562 | 143 | NR |  | 100 | 178 | 622 | [10 empty] | 800 |  |  | 120 | 1400 | 25 | 205.26 | 483.26 | 4617252 | 0.195 | 0.01 | 0.001 | 0.0709 | 0.535 | 67 | 0.185 | 0.84 | 0.167 | 0.003 | 0.035 | 58 | 53.48 | 56.8 | 12.4 | 0 | 605 | 30858 | 3531 | 61.716
07.06.2026 | 4617253 | SAE10B21-S | VD | 1570 | 4913 | 35 | NR |  | 100 | 132 | 450 | [10 empty] | 700 |  |  | 120 | 1200 | 25 | 148.5 | 380.5 | 4617253 | 0.051 | 0.01 | 0.001 | 0.0749 | 0.661 | 57 | 0.178 | 0.87 | 0.127 | 0.007 | 0.028 | 58 | 56.29 | 39.3 | 12 | 0 | 614 | 33780 | 3208 | 59.61176
07.06.2026 | 4617254 | SAE10B21-S | VD | 1570 | 5741 | 31 | NR |  | 100 | 178 | 695 | [10 empty] | 800 |  |  | 120 | 1550 | 25 | 229.35 | 507.35 | 4617254 | 0.03 | 0.01 | 0.001 | 0.0709 | 0.467 | 64 | 0.183 | 0.82 | 0.16 | 0.006 | 0.038 | 60 | 61.83 | 33.2 | 9.6 | 0 | 395 | 31993 | 3307 | 61.92194
07.06.2026 | 4617255 | SA350GRLF2 | VD | 1600 | 7360 | 46 | NR |  | 100 | 132 | 322 | [10 empty] | 700 |  |  | 120 | 1400 | 25 | 106.26 | 338.26 | 4617255 | 0.04 | 0.01 | 0.001 | 0.0749 | 0.452 | 60 | 0.201 | 1.24 | 0.2069 | 0.007 | 0.046 | 61 | 65.5 | 41.7 | 14.6 | 0 | 429 | 37667 | 3959 | 61.08162
07.06.2026 | 4617256 | SAE10B21 | VD | 1575 | 4010 | 28 | NR |  | 100 | 178 | 400 | [10 empty] | 1100 |  | 30 | 100 | 1200 | 25 | 132 | 410 | 4617256 | 0.05 | 0.01 | 0.001 | 0.069 | 0.594 | 67 | 0.185 | 0.83 | 0.2079 | 0.004 | 0.038 | 55 | 66 | 58.3 | 13.5 | 0 | 274 | 31266 | 3764 | 60.51484
07.06.2026 | 4617257 | SA350GRLF2 | VD | 1595 | 4273 | 50 | NR |  | 100 | 178 | 550 | [10 empty] | 1500 |  |  | 100 | 1200 | 25 | 181.5 | 459.5 | 4617257 | 0.377 | 0.01 | 0.003 | 0.0869 | 0.489 | 64 | 0.19 | 1.22 | 0.216 | 0.0089 | 0.036 | 57 | 60.99 | 54.7 | 13.5 | 0 | 345 | 33466 | 3647 | 60.84727
08.06.2026 | 4617258 | SAE10B21 | VD | 1580 | 4932 | 21 | NR |  | 100 | 154 | 200 | [10 empty] | 1400 |  |  | 100 | 1300 | 25 | 66 | 320 | 4617258 | 0.052 | 0.01 | 0.001 | 0.067 | 0.547 | 57 | 0.189 | 0.86 | 0.196 | 0.005 | 0.038 | 60 | 58.82 | 58.1 | 14 | 0 | 671 | 33859 | 3737 | 61.56182
08.06.2026 | 4617259 | SA350GRLF2 | VD | 1560 | 5648 | 50 | NR |  | 100 | 178 | 260 | [10 empty] | 1400 |  |  | 50 | 1450 | 25 | 85.8 | 363.8 | 4617259 | 0.073 | 0.01 | 0.001 | 0.07 | 0.749 | 57 | 0.21 | 1.24 | 0.2049 | 0.005 | 0.029 | 57 | 60.34 | 61.1 | 14.2 | 0 | 624 | 35072 | 3787 | 61.89176
08.06.2026 | 4617260 | SA350GRLF2 | VD | 1560 | 5468 | 50 | NR |  | 100 | 178 | 800 | [10 empty] | 1600 |  |  | 50 | 1400 | 25 | 264 | 542 | 4617260 | 0.032 | 0 | 0.001 | 0.0709 | 0.483 | 64 | 0.209 | 1.23 | 0.22 | 0.004 | 0.027 | 60 | 62.17 | 63.1 | 14.9 | 0 | 535 | 35783 | 4254 | 61.34229
08.06.2026 | 4617261 | SA105 | VD | 1562 | 6683 | 80 | NR |  | 100 | 178 | 400 | [10 empty] | 1600 |  |  | 50 | 1400 | 25 | 132 | 410 | 4617261 | 0.035 | 0 | 0.001 | 0.0769 | 0.731 | 67 | 0.199 | 1.25 | 0.231 | 0.005 | 0.036 | 61 | 56.87 | 59.1 | 13.5 | 0.5 | 444 | 33052 | 3701 | 61.9725
08.06.2026 | 4617262 | HC88BX | VD | 1545 | 7580 | 95 | NR |  | 100 | 0 | 0 | [10 empty] | 1200 |  | 170 | 0 | 1000 | 25 | 0 | 100 | 4617262 | 0.295 | 0.02 | 0.002 | 0.063 | 0.295 | 61 | 0.867 | 0.73 | 0.1809 | 0.006 | 0.002 | 54 | 59.81 | 32.6 | 13.2 | 1 | 438 | 32219 | 3326 | 62.35935
08.06.2026 | 4617263 | SA105 | VD | 1565 | 9534 | 55 | NR |  | 100 | 132 | 400 | [10 empty] | 1700 |  |  | 50 | 1100 | 25 | 132 | 364 | 4617263 | 0.071 | 0.01 | 0.001 | 0.068 | 0.611 | 64 | 0.196 | 1.26 | 0.248 | 0.004 | 0.032 | 58 | 55.05 | 59.1 | 13.4 | 1 | 482 | 32825 | 3757 | 63.53226
08.06.2026 | 4617264 | SA105 | VD | 1570 | 3810 | 25 | NR |  | 100 | 178 | 250 | [10 empty] | 1600 |  |  | 50 | 1350 | 25 | 82.5 | 360.5 | 4617264 | 0.039 | 0 | 0.001 | 0.067 | 0.33 | 57 | 0.199 | 1.26 | 0.198 | 0.004 | 0.031 | 54 | 56.03 | 61.9 | 14.4 | 0.9 | 510 | 34352 | 3966 | 60.62118
08.06.2026 | 4617265 | HC88BX | VD | 1535 | 5455 | 55 | NR |  | 100 | 0 | 0 | [10 empty] | 1200 |  | 170 | 0 | 1000 | 25 | 0 | 100 | 4617265 | 0.084 | 0.01 | 0.001 | 0.057 | 0.649 | 67 | 0.856 | 0.76 | 0.2 | 0.004 | 0.003 | 57 | 63.56 | 41.4 | 13.3 | 0.9 | 374 | 34562 | 3967 | 64.80375
08.06.2026 | 4617266 | SA105 | VD | 1570 | 5048 | 35 | NR |  | 100 | 178 | 250 | [10 empty] | 1600 |  |  | 50 | 1300 | 25 | 82.5 | 360.5 | 4617266 | 0.055 | 0.01 | 0.001 | 0.055 | 0.505 | 55 | 0.196 | 1.27 | 0.2359 | 0.004 | 0.043 | 57 | 56.11 | 42 | 14.2 | 1.1 | 139 | 34787 | 3681 | 63.24909
08.06.2026 | 4617267 | SA105 | VD | 1565 | 5249 | 40 | NR |  | 100 | 178 | 300 | [10 empty] | 1600 |  |  | 50 | 1300 | 25 | 99 | 377 | 4617267 | 0.031 | 0.01 | 0.001 | 0.056 | 0.627 | 54 | 0.201 | 1.27 | 0.2343 | 0.005 | 0.035 | 61 | 55.03 | 38.2 | 12.2 | 0.8 | 660 | 37218 | 3605 | 63.80229
08.06.2026 | 4617268 | SA105 | VD | 1560 | 8518 | 80 | NR |  | 100 | 178 | 450 | [10 empty] | 1600 |  | 120 | 50 | 1600 | 25 | 148.5 | 426.5 | 4617268 | 0.058 | 0.01 | 0.001 | 0.065 | 0.626 | 58 | 0.193 | 1.28 | 0.225 | 0.006 | 0.035 | 57 | 60.08 | 50 | 12.2 | 1.2 | 618 | 32357 | 3708 | 62.62645
08.06.2026 | 4617269 | SA105 | VD | 1560 | 7885 | 65 | NR |  | 100 | 178 | 450 | [10 empty] | 1600 |  |  | 50 | 1200 | 25 | 148.5 | 426.5 | 4617269 | 0.263 | 0.01 | 0.001 | 0.0719 | 0.416 | 57 | 0.221 | 1.26 | 0.2409 | 0.007 | 0.031 | 57 | 56.28 | 45.2 | 13.4 | 0.7 | 409 | 3606 | 3606 | 7.212
08.06.2026 | 4617270 | SAE1010 | NVD | 1620 | 6559 | 25 | NR |  | 100 | 132 | 530 | [10 empty] | 500 |  |  | 200 | 1400 | 25 | 174.9 | 406.9 | 4617270 | 0.306 | 0.01 | 0.002 | 0.067 | 0.122 | 50 | 0.092 | 0.36 | 0.123 | 0.007 | 0.032 | 58 | 51.71 | 40.5 | 12.1 | 0.7 | 430 | 32085 | 3239 | 64.17
08.06.2026 | 4617271 | SA105 | VD | 1560 | 5781 | 60 | NR |  | 100 | 132 | 670 | [10 empty] | 1400 |  |  | 50 | 1100 | 25 | 221.1 | 453.1 | 4617271 | 0.039 | 0.01 | 0.003 | 0.0609 | 0.415 | 55 | 0.214 | 1.27 | 0.231 | 0.0089 | 0.023 | 63 | 52.15 | 46.5 | 13 | 0.2 | 325 | 34759 | 3384 | 63.19818
08.06.2026 | 4617272 | SAE1010 | NVD | 1600 | 4049 | 50 | NR |  | 100 | 178 | 750 | [10 empty] | 700 |  |  | 155 | 1300 | 25 | 247.5 | 525.5 | 4617272 | 0.064 | 0.01 | 0.001 | 0.099 | 0.476 | 61 | 0.105 | 0.38 | 0.123 | 0.007 | 0.03 | 58 | 62.02 | 64.1 | 14.9 | 1 | 265 | 34522 | 4233 | 60.92118
08.06.2026 | 4617273 | SAE1010 | NVD | 1590 | 5466 | 51 | NR |  | 100 | 178 | 500 | [10 empty] | 700 |  |  | 160 | 1340 |  | 165 | 443 | 4617273 | 0.037 | 0.01 | 0.001 | 0.08 | 0.542 | 63 | 0.102 | 0.36 | 0.1029 | 0.008 | 0.037 | 61 | 66.61 | 55.3 | 13.6 | 1.1 | 556 | 29737 | 4341 | 54.06727
08.06.2026 | 4617274 | SA105 | VD | 1560 | 3810 | 25 | NR |  | 100 | 178 | 350 | [10 empty] | 1600 |  |  | 55 | 1350 |  | 115.5 | 393.5 | 4617274 | 0.157 | 0.01 | 0.001 | 0.066 | 0.377 | 61 | 0.21 | 1.25 | 0.274 | 0.005 | 0.037 | 57 | 68.14 | 56.2 | 14 | 1.4 | 558 | 30066 | 4190 | 54.66545
08.06.2026 | 4617275 | SA105 | VD | 1560 | 4738 | 30 | NR |  | 100 | 178 | 320 | [10 empty] | 700 |  |  | 55 | 1300 |  | 105.6 | 383.6 | 4617275 | 0.398 | 0.01 | 0.003 | 0.066 | 0.729 | 55 | 0.202 | 1.28 | 0.229 | 0.005 | 0.025 | 57 | 39.08 | 33.7 | 9.3 | 0.2 | 747 | 19184 | 2864 | 50.04522
08.06.2026 | 4617276 | SA105 | VD | 1610 | 5914 | 41 | NR |  | 100 | 178 | 263 | [10 empty] | 1200 |  |  | 140 | 1250 |  | 86.79 | 364.79 | 4617276 | 0.041 | 0 | 0.001 | 0.062 | 0.454 | 66 | 0.215 | 1.3 | 0.246 | 0.005 | 0.037 | 55 | 54 | 48.6 | 13.3 | 0 | 329 | 38062 | 3687 | 61.72216
08.06.2026 | 4617277 | SA105 | VD | 1580 | 6034 | 40 | NR |  | 100 | 178 | 400 | [10 empty] | 1400 |  |  | 100 | 1320 |  | 132 | 410 | 4617277 | 0.471 | 0.02 | 0.002 | 0.062 | 0.31 | 53 | 0.206 | 1.3 | 0.216 | 0.005 | 0.024 | 63 | 61.1 | 43.3 | 12.9 | 1 | 581 | 41393 | 3682 | 57.75767
08.06.2026 | 4617278 | SA105 | VD | 1568 | 6294 | 36 | NR |  | 100 | 178 | 150 | [10 empty] | 1600 |  |  | 100 | 1200 |  | 49.5 | 327.5 | 4617278 | 0.488 | 0.01 | 0.002 | 0.065 | 0.487 | 64 | 0.208 | 1.27 | 0.257 | 0.004 | 0.033 | 54 | 59.28 | 60.7 | 13.8 | 2.2 | 308 | 35983 | 3538 | 61.68514
08.06.2026 | 4617279 | SA105 | VD | 1570 | 8488 | 40 | NR |  | 100 | 178 | 500 | [10 empty] | 1600 |  |  | 100 | 1320 |  | 165 | 443 | 4617279 | 0.445 | 0.01 | 0.001 | 0.055 | 0.473 | 55 | 0.201 | 1.29 | 0.278 | 0.005 | 0.034 | 57 | 54.32 | 57.5 | 14.2 | 2 | 508 | 35172 | 3432 | 63.94909
08.06.2026 | 4617280 | SA105 | VD | 1565 | 7061 | 103 | NR |  | 100 | 178 | 250 | [10 empty] | 1600 |  |  | 80 | 1100 |  | 82.5 | 360.5 | 4617280 | 0.181 | 0.01 | 0.001 | 0.064 | 0.323 | 63 | 0.202 | 1.27 | 0.229 | 0.004 | 0.03 | 54 | 60.47 | 49.9 | 10.5 | 2 | 535 | 31316 | 3330 | 62.632
08.06.2026 | 4617281 | SA105 | VD | 1565 | 6984 | 40 | NR |  | 100 | 178 | 190 | [10 empty] | 1600 |  |  | 100 | 1250 |  | 62.7 | 340.7 | 4617281 | 0.364 | 0.01 | 0.001 | 0.062 | 0.156 | 53 | 0.197 | 1.25 | 0.26 | 0.007 | 0.037 | 58 | 64.75 | 57.3 | 14 | 2 | 405 | 34748 | 4658 | 61.32
08.06.2026 | 4617282 | SAE1010 | NVD | 1620 | 5698 | 70 | NR |  | 100 | 178 | 370 | [10 empty] | 500 |  |  | 200 | 1150 |  | 122.1 | 400.1 | 4617282 | 0.652 | 0.01 | 0.003 | 0.064 | 1.086 | 54 | 0.104 | 0.35 | 0.097 | 0.008 | 0.042 | 60 | 62.65 | 59 | 13.4 | 2.8 | 322 | 34721 | 3678 | 65.101875
08.06.2026 | 4617283 | SA105 | VD | 1580 | 8008 | 48 | NR |  | 100 | 178 | 350 | [10 empty] | 1600 |  |  | 100 | 1300 |  | 115.5 | 393.5 | 4617283 | 0.435 | 0.03 | 0.002 | 0.055 | 1.006 | 61 | 0.195 | 1.24 | 0.248 | 0.004 | 0.035 | 54 | 55.16 | 46.5 | 12.4 | 1.9 | 617 | 32682 | 3498 | 63.25548
08.06.2026 | 4617284 | SAE1010 | NVD | 1590 | 3708 | 55 | NR |  | 100 | 178 | 200 | [10 empty] | 600 |  |  | 180 | 1250 |  | 66 | 344 | 4617284 | 0.48 | 0.02 | 0.002 | 0.0439 | 0.282 | 51 | 0.099 | 0.35 | 0.096 | 0.007 | 0.032 | 57 | 62.53 | 43 | 12 | 2 | 398 | 34987 | 3479 | 65.600625
08.06.2026 | 4617285 | SAE1010 | NVD | 1600 | 2900 | 45 | NR |  | 100 | 178 | 300 | [10 empty] | 600 |  |  | 160 | 1350 |  | 99 | 377 | 4617285 | 0.076 | 0.01 | 0.001 | 0.067 | 0.395 | 55 | 0.098 | 0.37 | 0.117 | 0.006 | 0.035 | 61 | 58.89 | 44 | 12.6 | 2 | 533 | 38866 | 3622 | 61.36737
08.06.2026 | 4617286 | SA105 | VD | 1600 | 5625 | 48 | NR |  | 100 | 178 | 263 | [10 empty] | 1200 |  |  | 140 | 1250 |  | 86.79 | 364.79 | 4617286 | 0.227 | 0.01 | 0.002 | 0.064 | 0.399 | 54 | 0.209 | 1.26 | 0.2389 | 0.004 | 0.036 | 58 | 54.17 | 65.1 | 13.1 | 2.5 | 709 | 37329 | 4322 | 62.215
08.06.2026 | 4617287 | SA105 | VD | 1600 | 4696 | 37 | NR |  | 100 | 178 | 220 | [10 empty] | 1600 |  |  | 80 | 1400 |  | 72.6 | 350.6 | 4617287 | 0.4 | 0.01 | 0.002 | 0.0599 | 0.462 | 53 | 0.209 | 1.24 | 0.2409 | 0.005 | 0.036 | 57 | 58.56 | 51.8 | 11.9 | 3.2 | 678 | 34371 | 3286 | 64.445625
08.06.2026 | 4617288 | SA105 | VD | 1600 | 5300 | 42 | NR |  | 100 | 178 | 370 | [10 empty] | 1600 |  |  | 80 | 1100 |  | 122.1 | 400.1 | 4617288 | 0.128 | 0.01 | 0.001 | 0.067 | 0.598 | 58 | 0.205 | 1.27 | 0.256 | 0.004 | 0.031 | 54 | 60.66 | 57 | 12.9 | 1.3 | 646 | 35365 | 3878 | 62.40882
08.06.2026 | 4617289 | SA105 | VD | 1600 | 4400 | 39 | NR |  | 100 | 178 | 220 | [10 empty] | 1500 |  |  | 40 | 900 |  | 72.6 | 350.6 | 4617289 | 0.1 | 0.02 | 0.001 | 0.063 | 0.618 | 51 | 0.207 | 1.25 | 0.2109 | 0.004 | 0.028 | 55 | 51.98 | 48.2 | 13.1 | 1.3 | 522 | 35862 | 3984 | 63.28588
09.06.2026 | 4617290 | SA105 | VD | 1600 | 7500 | 42 | NR |  | 100 | 178 | 200 | [10 empty] | 1600 |  |  | 40 | 900 |  | 66 | 344 | 4617290 | 0.171 | 0.01 | 0.002 | 0.069 | 0.33 | 51 | 0.204 | 1.23 | 0.267 | 0.004 | 0.04 | 60 | 56.21 | 53.8 | 13.2 | 0.6 | 513 | 31047 | 3204 | 62.094
09.06.2026 | 4617291 | SA105 | VD | 1600 | 6400 | 23 | NR |  | 100 | 178 | 220 | [10 empty] | 1500 |  |  | 40 | 900 |  | 72.6 | 350.6 | 4617291 | 0.086 | 0.01 | 0.001 | 0.0919 | 1.048 | 55 | 0.209 | 1.27 | 0.253 | 0.004 | 0.039 | 67 | 64.96 | 44.5 | 12.3 | 0.9 | 352 | 29805 | 3417 | 61.66552
09.06.2026 | 4617292 | HC88BX | VD | 1600 | 5155 | 40 | NR |  | 100 | 0 | 0 | [10 empty] | 1100 |  |  | 0 | 950 |  | 0 | 100 | 4617292 | 0.364 | 0.01 | 0.001 | 0.0759 | 0.396 | 51 | 0.863 | 0.74 | 0.1759 | 0.007 | 0.001 | 61 | 63 | 53.2 | 12 | 1 | 295 | 32390 | 3277 | 62.69032
09.06.2026 | 4617293 | HC88BX | VD | 1600 | 5243 | 16 | NR |  | 100 | 0 | 0 | [10 empty] | 1100 |  |  | 0 | 900 |  | 0 | 100 | 4617293 | 0.284 | 0.02 | 0.001 | 0.0749 | 0.592 | 55 | 0.874 | 0.7 | 0.1913 | 0.0048 | 0.002 | 57 | 62.57 | 36.8 | 14.2 | 1.2 | 238 | 33622 | 3311 | 61.13091
09.06.2026 | 4617294 | SA105 | VD | 1600 | 6500 | 37 | NR |  | 100 | 178 | 120 | [10 empty] | 1000 |  |  | 40 | 600 |  | 39.6 | 317.6 | 4617294 | 0.493 | 0.02 | 0.002 | 0.0589 | 0.566 | 54 | 0.194 | 1.22 | 0.2379 | 0.007 | 0.051 | 60 | 66.11 | 55.1 | 15 | 1.2 | 294 | 32636 | 3772 | 61.1925
09.06.2026 | 4617295 | SA105 | VD | 1600 | 6256 | 51 | NR |  | 100 | 178 | 300 | [10 empty] | 1200 |  |  | 50 | 1300 |  | 99 | 377 | 4617295 | 0.059 | 0.01 | 0.001 | 0.0589 | 0.376 | 54 | 0.187 | 1.25 | 0.215 | 0.004 | 0.039 | 64 | 66.25 | 60.3 | 14.9 | 1.1 | 463 | 35452 | 4213 | 60.77486
09.06.2026 | 4617296 | HC88BX | VD | 1540 | 6600 | 45 | NR |  | 50 | 0 | 0 | [10 empty] | 1000 |  |  |  | 900 |  | 0 | 50 | 4617296 | 0.147 | 0.02 | 0.003 | 0.049 | 0.447 | 51 | 0.865 | 0.76 | 0.196 | 0.012 | 0.001 | 60 | 50.06 | 42.1 | 12.9 | 0.8 | 275 | 35186 | 3675 | 65.97375
09.06.2026 | 4617297 | SA105 | VD | 1570 | 6020 | 51 | NR |  | 0 | 178 | 320 | [10 empty] | 1200 |  |  | 50 | 1050 |  | 105.6 | 283.6 | 4617297 | 0.094 | 0.01 | 0.001 | 0.0599 | 0.453 | 55 | 0.204 | 1.23 | 0.231 | 0.003 | 0.041 | 57 | 53.07 | 45.3 | 13.3 | 1.2 | 478 | 27491 | 3348 | 56.87793
09.06.2026 | 4617290 | SA105 | VD | 1600 | 7500 | 42 | NR |  | 100 | 178 | 200 | [10 empty] | 1600 |  |  | 40 | 900 |  | 66 | 344 | 4617290 | 0.171 | 0.01 | 0.002 | 0.069 | 0.33 | 51 | 0.204 | 1.23 | 0.267 | 0.004 | 0.04 | 60 | 56.21 | 53.8 | 13.2 | 0.6 | 513 | 31047 | 3204 | 62.094
09.06.2026 | 4617299 | SA105 | VD | 1566 | 6811 | 55 | NR |  | 0 | 132 | 111 | [10 empty] | 1200 |  |  |  | 1200 |  | 36.63 | 168.63 | 4617299 | 0.047 | 0.01 | 0.001 | 0.0769 | 0.433 | 55 | 0.204 | 1.24 | 0.25 | 0.004 | 0.034 | 63 | 59.8 | 60.3 | 12.4 | 1.2 | 454 | 32475 | 4294 | 59.04545
09.06.2026 | 4617300 | JSPL WELD MIG | VD | 1595 | 6812 | 55 | NR |  | 0 | 0 | 0 | [10 empty] | 500 |  |  |  | 1000 |  | 0 | 0 | 4617300 | 0.04 | 0 | 0.001 | 0.081 | 0.596 | 57 | 0.073 | 1.48 | 0.8409 | 0.0089 | 0.004 | 51 | 52 | 61.9 | 16.2 | 1.4 | 760 | 34394 | 4045 | 58.96114
09.06.2026 | 4617301 | SA105 | VD | 1566 | 6119 | 58 | NR |  | 0 | 132 | 455 | [10 empty] | 300 |  |  |  | 1400 |  | 150.15 | 282.15 | 4617301 | 0.052 | 0.01 | 0.001 | 0.0729 | 0.419 | 57 | 0.196 | 1.25 | 0.264 | 0.003 | 0.029 | 61 | 61.36 | 58.1 | 14.4 | 1.8 | 518 | 33545 | 4037 | 59.19706
09.06.2026 | 4617302 | JSPL WELD MIG | VD | 1590 | 6995 | 55 | NR |  | 0 | 0 | 0 | [10 empty] | 800 |  |  |  | 1050 |  | 0 | 0 | 4617302 | 0.034 | 0.01 | 0.001 | 0.063 | 0.461 | 50 | 0.076 | 1.53 | 0.8459 | 0.006 | 0.004 | 47 | 53.89 | 40.7 | 12.6 | 0.9 | 450 | 33485 | 4274 | 57.40286
09.06.2026 | 4617303 | JSPL WELD MIG | VD | 1580 | 5204 | 60 | NR |  | 0 | 0 | 0 | [13 empty] | 0 | 1300 |  | 0 | 0 | 4617303 | 0.027 | 0.01 | 0.001 | 0.056 | 0.614 | 55 | 0.076 | 1.46 | 0.898 | 0.0129 | 0.003 | 50 | 53.76 | 40.3 | 10.7 | 0.7 | 497 | 30844 | 3770 | 57.8325
09.06.2026 | 4617304 | JSPL WELD MIG | VD | 1580 | 5953 | 65 | NR |  | 0 | 0 | 0 | [10 empty] | 600 |  |  |  | 900 |  | 0 | 0 | 4617304 | 0.029 | 0.01 | 0.001 | 0.063 | 0.618 | 51 | 0.079 | 1.56 | 0.8449 | 0.01 | 0.001 | 48 | 48.39 | 37.3 | 12.8 | 1.1 | 535 | 33440 | 3625 | 57.32571
09.06.2026 | 4617305 | JSPL WELD MIG | VD | 1570 | 7328 | 60 | NR |  | 0 | 0 | 0 | [13 empty] | 0 | 900 | 50 | 0 | 0 | 4617305 | 0.025 | 0.01 | 0.001 | 0.048 | 0.402 | 63 | 0.069 | 1.48 | 0.8529 | 0.006 | 0.002 | 47 | 48.46 | 32.5 | 11.6 | 0.8 | 528 | 27799 | 3317 | 57.51517
09.06.2026 | 4617306 | SA350GRLF2 | VD | 1610 | 5438 | 30 | NR |  | 0 | 178 | 500 | [10 empty] | 1700 |  |  | 80 | 1200 |  | 165 | 343 | 4617306 | [6 empty] | 0.205 | 1.25 | 0.2389 | 0.006 | 0.035 | 57 | 49.66 | 58.5 | 12.7 | 1.1 | 604 | 35384 | 3222 | 58.97333
09.06.2026 | 4617307 | SA350GRLF2 | VD | 1570 | 5159 | 45 | NR |  | 0 | 178 | 300 | [10 empty] | 1600 |  |  | 80 | 1200 |  | 99 | 277 | 4617307 | 0.037 | 0.01 | 0.001 | 0.058 | 0.433 | 57 | 0.204 | 1.24 | 0.229 | 0.004 | 0.031 | 60 | 50.01 | 46.4 | 14 | 1 | 208 | 34845 | 3762 | 58.075
09.06.2026 | 4617308 | SA350GRLF2 | VD | 1565 | 5914 | 30 | NR |  | 0 | 178 | 335 | [10 empty] | 1700 |  |  | 80 | 1350 |  | 110.55 | 288.55 | 4617308 | 0.045 | 0.01 | 0.001 | 0.048 | 0.445 | 48 | 0.211 | 1.23 | 0.2899 | 0.0089 | 0.025 | 58 | 64.55 | 46.1 | 15.3 | 0.5 | 435 | 37798 | 4152 | 59.68105
09.06.2026 | 4617309 | SA350GRLF2 | VD | 1560 | 6503 | 62 | NR |  | 0 | 132 | 350 | [10 empty] | 1600 |  |  | 50 | 1200 |  | 115.5 | 247.5 | 4617309 | 0.046 | 0.01 | 0.003 | 0.058 | 0.892 | 57 | 0.201 | 1.22 | 0.2429 | 0.004 | 0.036 | 58 | 59.45 | 60.1 | 13.6 | 0 | 516 | 33025 | 3648 | 61.921875
09.06.2026 | 4617310 | HC88BX | VD | 1555 | 7183 | 45 | NR |  | 0 | 0 | 0 | [10 empty] | 1100 |  |  | 0 | 1200 | 100 | 0 | 0 | 4617310 | 0.579 | 0.01 | 0.006 | 0.0599 | 1.05 | 50 | 0.863 | 0.76 | 0.2109 | 0.005 | 0.004 | 54 | 55.17 | 53.7 | 13.7 | 0 | 103 | 28656 | 3358 | 61.40571
09.06.2026 | 4617311 | HC88BX | VD | 1540 | 6330 | 63 | NR |  | 0 | 0 | 0 | [10 empty] | 1100 |  |  | 0 | 900 | 100 | 0 | 0 | 4617311 | 0.111 | 0.01 | 0.001 | 0.066 | 0.786 | 60 | 0.874 | 0.74 | 0.194 | 0.008 | 0.005 | 57 | 60.67 | 53.3 | 13.6 | 0 | 173 | 30089 | 3619 | 60.178
09.06.2026 | 4617312 | SA350GRLF2 | VD | 1560 | 6048 | 45 | NR |  | 0 | 178 | 300 | [10 empty] | 1400 |  |  | 80 | 1200 | 100 | 99 | 277 | 4617312 | 0.564 | 0.01 | 0.001 | 0.056 | 0.312 | 51 | 0.197 | 1.21 | 0.273 | 0.003 | 0.031 | 58 | 60.38 | 59.1 | 14.9 | 0 | 753 | 35148 | 4108 | 62.02588
09.06.2026 | 4617313 | SA350GRLF2 | VD | 1565 | 5668 | 30 | NR |  | 0 | 178 | 250 | [10 empty] | 1400 |  |  | 80 | 1250 |  | 82.5 | 260.5 | 4617313 | 0.192 | 0.01 | 0.001 | 0.047 | 0.406 | 53 | 0.204 | 1.24 | 0.2439 | 0.005 | 0.037 | 61 | 60.65 | 42.7 | 11.5 | 0 | 698 | 34122 | 3839 | 60.21529
09.06.2026 | 4617314 | SA350GRLF2 | VD | 1560 | 6305 | 30 | NR |  | 0 | 178 | 350 | [10 empty] | 1600 |  |  | 80 | 1150 |  | 115.5 | 293.5 | 4617314 | 0.057 | 0.01 | 0.001 | 0.058 | 0.532 | 51 | 0.187 | 1.23 | 0.271 | 0.004 | 0.029 | 57 | 60.44 | 57.2 | 12.8 | 0 | 615 | 31850 | 3798 | 61.64516
09.06.2026 | 4617315 | SAE10B21 | VD | 1595 | 8351 | 46 | NR |  | 0 | 132 | 350 | [10 empty] | 1000 |  |  | 150 | 1400 |  | 115.5 | 247.5 | 4617315 | 0.419 | 0.01 | 0.002 | 0.0729 | 0.142 | 53 | 0.197 | 0.85 | 0.229 | 0.007 | 0.034 | 58 | 65.13 | 58.1 | 13.8 | 0 | 273 | 33762 | 3672 | 63.30375
09.06.2026 | 4617316 | SA350GRLF2 | VD | 1560 | 4600 | 30 | NR |  | 0 | 178 | 350 | [10 empty] | 1400 |  |  | 80 | 1200 |  | 115.5 | 293.5 | 4617316 | 0.032 | 0 | 0.001 | 0.085 | 0.283 | 57 | 0.199 | 1.24 | 0.251 | 0.0109 | 0.035 | 66 | 56.15 | 63 | 12.9 | 0 | 579 | 35235 | 3954 | 64.06364
09.06.2026 | 4617317 | SAE10B21 | VD | 1580 | 5616 | 35 | NR |  | 0 | 178 | 300 | [10 empty] | 1300 |  |  | 120 | 1200 |  | 99 | 277 | 4617317 | 0.11 | 0.01 | 0.003 | 0.083 | 0.531 | 60 | 0.203 | 0.87 | 0.2039 | 0.005 | 0.037 | 55 | 59.69 | 59.1 | 14.4 | 0 | 592 | 34176 | 3974 | 60.31059
09.06.2026 | 4617318 | SAE10B21 | VD | 1575 | 5506 | 33 | NR |  | 0 | 132 | 250 | [10 empty] | 1200 |  |  | 120 | 1400 |  | 82.5 | 214.5 | 4617318 | 0.041 | 0.01 | 0.001 | 0.08 | 0.525 | 51 | 0.194 | 0.87 | 0.195 | 0.006 | 0.03 | 60 | 56.52 | 56 | 14.6 | 0 | 559 | 34224 | 3747 | 64.17
09.06.2026 | 4617319 | SAE10B21 | VD | 1570 | 5600 | 35 | NR |  | 0 | 178 | 250 | [10 empty] | 1300 |  |  | 120 | 1100 |  | 82.5 | 260.5 | 4617319 | 0.122 | 0.01 | 0.002 | 0.0749 | 0.467 | 55 | 0.194 | 0.84 | 0.199 | 0.004 | 0.039 | 57 | 64.8 | 57.3 | 15 | 0 | 450 | 32532 | 3470 | 60.9975
09.06.2026 | 4617320 | SAE10B21 | VD | 1560 | 4841 | 36 | NR |  | 0 | 178 | 220 | [10 empty] | 1300 |  |  | 120 | 1100 | 25 | 72.6 | 250.6 | 4617320 | 0.157 | 0.01 | 0.005 | 0.064 | 0.37 | 54 | 0.209 | 0.85 | 0.198 | 0.004 | 0.029 | 58 | 53.97 | 58 | 15.5 | 0 | 692 | 32565 | 3910 | 59.20909
09.06.2026 | 4617321 | SAE10B21 | VD | 1560 | 4866 | 34 | NR |  | 0 | 178 | 0 | [10 empty] | 1300 |  |  | 120 | 1200 | 25 | 0 | 178 | 4617321 | 0.077 | 0.01 | 0.001 | 0.063 | 0.468 | 57 | 0.187 | 0.85 | 0.229 | 0.005 | 0.045 | 60 | 65.91 | 56.2 | 15.2 | 0 | 240 | 32125 | 3774 | 60.234375
09.06.2026 | 4617322 | SAE10B21 | VD | 1560 | 4835 | 36 | NR |  | 0 | 178 | 270 | [10 empty] | 1300 |  |  | 80 | 1200 | 25 | 89.1 | 267.1 | 4617322 | 0.048 | 0.01 | 0.001 | 0.063 | 0.496 | 54 | 0.203 | 0.82 | 0.193 | 0.004 | 0.033 | 55 | 60.51 | 53.4 | 13.9 | 0 | 697 | 29530 | 3852 | 59.06
09.06.2026 | 4617323 | SAE10B21 | VD | 1560 | 4200 | 45 | NR |  | 0 | 178 | 540 | [10 empty] | 1300 |  |  | 100 | 1170 | 25 | 178.2 | 356.2 | 4617323 | 0.05 | 0 | 0.001 | 0.0719 | 0.654 | 63 | 0.204 | 0.87 | 0.201 | 0.005 | 0.035 | 58 | 51.1 | 58.1 | 13.7 | 0 | 1065 | 31905 | 3660 | 61.75161
09.06.2026 | 4617324 | SAE10B21 | VD | 1560 | 4000 | 40 | NR |  | 0 | 178 | 390 | [10 empty] | 1300 |  |  | 80 | 1200 | 25 | 128.7 | 306.7 | 4617324 | 0.039 | 0 | 0.001 | 0.0769 | 0.219 | 57 | 0.21 | 0.85 | 0.2359 | 0.008 | 0.029 | 57 | 65 | 56.7 | 14.2 | 0 | 531 | 33226 | 4032 | 58.63412
10.06.2026 | 4617325 | SAE10B21 | VD | 1560 | 8100 | 57 | NR |  | 0 | 178 | 380 | [10 empty] | 1300 |  |  | 80 | 1200 | 25 | 125.4 | 303.4 | 4617325 | 0.042 | 0 | 0.001 | 0.0739 | 0.381 | 53 | 0.21 | 0.84 | 0.215 | 0.004 | 0.026 | 53 | 55 | 61.8 | 14.8 | 0 | 288 | 32711 | 3541 | 59.47455
10.06.2026 | 4617326 | SAE10B21 | VD | 1560 | 5000 | 55 | NR |  | 0 | 178 | 440 | [10 empty] | 1300 |  |  | 80 | 1250 | 25 | 145.2 | 323.2 | 4617326 | 0.025 | 0.01 | 0.001 | 0.0749 | 0.851 | 57 | 0.203 | 0.87 | 0.2 | 0.005 | 0.032 | 55 | 55 | 62.6 | 14.2 | 0.8 | 541 | 35037 | 4007 | 61.83
10.06.2026 | 4617327 | SAE10B21 | VD | 1570 | 5000 | 85 | NR |  | 0 | 178 | 220 | [10 empty] | 1300 |  |  | 80 |  |  | 72.6 | 250.6 | 4617327 | 0.362 | 0.01 | 0.001 | 0.065 | 0.384 | 57 | 0.204 | 0.86 | 0.192 | 0.005 | 0.029 | 55 | 54..54 | 44 | 14.6 | 1.4 | 650 | 35457 | 4163 | 62.57118
10.06.2026 | 4617328 | JSAW2 | VD | 1617 | 4200 | 27 | NR |  | 0 | 178 | 220 | [10 empty] | 1100 |  |  | 120 | 950 | 25 | 72.6 | 250.6 | 4617328 | 0.292 | 0.01 | 0.002 | 0.0709 | 0.4 | 58 | 0.166 | 0.77 | 0.2349 | 0.005 | 0.035 | 55 | 60.99 | 58.5 | 15.8 | 1.7 | 560 | 33842 | 4096 | 61.53091
10.06.2026 | 4617329 | SAE10B21 | VD | 1560 | 5374 | 34 | NR |  | 0 | 178 | 320 | [10 empty] | 1200 |  |  | 80 | 1150 |  | 105.6 | 283.6 | 4617329 | 0.388 | 0.01 | 0.002 | 0.066 | 0.833 | 61 | 0.197 | 0.84 | 0.2109 | 0.007 | 0.033 | 61 | 58.83 | 61.1 | 15.7 | 1.3 | 577 | 32597 | 3865 | 61.119375
10.06.2026 | 4617330 | HC56AX | VD | 1580 | 7282 | 74 | NR |  | 0 | 0 | 0 | [10 empty] | 700 |  |  | 0 | 1000 |  | 0 | 0 | 4617330 | 0.192 | 0.01 | 0.001 | 0.0709 | 0.63 | 57 | 0.54 | 0.55 | 0.188 | 0.005 | 0.003 | 55 | 61.65 | 50.9 | 14.1 | 1.2 | 512 | 32800 | 3614 | 61.5
10.06.2026 | 4617331 | JSAW2 | VD | 1590 | 6000 | 43 | NR |  | 0 | 156 | 120 | [10 empty] | 1100 |  |  | 80 | 1200 | 25 | 39.6 | 195.6 | 4617331 | 0.192 | 0.01 | 0.0005 | 0.0709 | 0.63 | 58 | 0.156 | 0.76 | 0.2039 | 0.004 | 0.03 | 57 | 64.89 | 51.9 | 13.9 | 1.2 | 713 | 32433 | 4110 | 57.23471
10.06.2026 | 4617332 | HC56AX | VD | 1560 | 4000 | 55 | NR |  | 0 | 0 | 0 | [10 empty] | 700 |  |  | 0 | 1200 | 100 | 0 | 0 | 4617332 | 0.318 | 0.01 | 0.001 | 0.069 | 0.335 | 54 | 0.575 | 0.54 | 0.229 | 0.0089 | 0.002 | 57 | 61.72 | 59.5 | 14.7 | 0.9 | 431 | 33020 | 4224 | 61.9125
10.06.2026 | 4617333 | HC56AX | VD | 1560 | 7466 | 61 | NR |  | 0 | 0 | 0 | [10 empty] | 800 |  |  | 0 | 950 | 100 | 0 | 0 | 4617333 | 0.25 | 0.01 | 0.001 | 0.069 | 0.64 | 66 | 0.552 | 0.53 | 0.224 | 0.005 | 0.003 | 54 | 61.75 | 52.3 | 14.6 | 0.8 | 390 | 31378 | 3419 | 58.83375
10.06.2026 | 4617334 | JSAW2 | VD | 1580 | 5560 | 35 | NR |  | 0 | 156 | 120 | [10 empty] | 1100 |  |  | 50 | 1100 |  | 39.6 | 195.6 | 4617334 | 0.097 | 0.01 | 0.001 | 0.0759 | 0.501 | 61 | 0.165 | 0.76 | 0.193 | 0.004 | 0.027 | 58 | 52 | 61.4 | 15.1 | 0.9 | 494 | 33677 | 4021 | 61.23091
10.06.2026 | 4617335 | JSAW2 | VD | 1580 | 10368 | 64 | NR |  | 0 | 132 | 350 | [10 empty] | 1200 |  |  | 80 | 1250 |  | 115.5 | 247.5 | 4617335 | 0.691 | 0.01 | 0.003 | 0.0739 | 0.526 | 50 | 0.154 | 0.76 | 0.223 | 0.003 | 0.034 | 58 | 55 | 59.5 | 16.4 | 1.3 | 644 | 33595 | 3950 | 62.990625
10.06.2026 | 4617336 | SAE4135 | VD | 1565 | 7493 | 60 | NR |  | 0 | 178 | 550 | [10 empty] | 1000 |  |  | 50 | 1300 |  | 181.5 | 359.5 | 4617336 | 0.244 | 0.02 | 0.001 | 0.048 | 0.323 | 51 | 0.342 | 0.79 | 0.249 | 0.003 | 0.028 | 58 | 56.12 | 38.3 | 15.3 | 1.4 | 465 | 32391 | 3842 | 57.16059
10.06.2026 | 4617337 | JSAW2 | VD | 1585 | 6585 | 53 | NR |  | 0 | 132 | 400 | [10 empty] | 1200 |  |  | 80 | 1100 |  | 132 | 264 | 4617337 | 0.282 | 0.01 | 0.002 | 0.0459 | 0.299 | 57 | 0.153 | 0.75 | 0.2099 | 0.004 | 0.023 | 61 | 57.56 | 53.1 | 14.1 | 1.7 | 714 | 34802 | 3828 | 61.41529
10.06.2026 | 4617338 | SAE4135 | VD | 1565 | 6180 | 60 | NR |  | 0 | 178 | 450 | [10 empty] | 1000 |  |  | 150 | 1300 |  | 148.5 | 326.5 | 4617338 | 0.35 | 0.02 | 0.002 | 0.065 | 0.709 | 53 | 0.346 | 0.77 | 0.2869 | 0.004 | 0.032 | 55 | 58.86 | 48.2 | 13.5 | 1.4 | 582 | 38962 | 3892 | 63.18162
10.06.2026 | 4617339 | JSAW2 | VD | 1590 | 6811 | 60 | NR |  | 0 | 132 | 350 | [10 empty] | 1200 |  |  | 80 | 1350 |  | 115.5 | 247.5 | 4617339 | 0.353 | 0.03 | 0.002 | 0.055 | 0.991 | 55 | 0.172 | 0.75 | 0.194 | 0.004 | 0.027 | 61 | 63.63 | 37.3 | 11.2 | 1.6 | 701 | 37222 | 3865 | 63.80914
10.06.2026 | 4617340 | JSAW2 | VD | 1580 | 9085 | 80 | NR |  | 0 | 178 | 350 | [10 empty] | 1000 |  |  | 50 | 1200 |  | 115.5 | 293.5 | 4617340 | 0.088 | 0.01 | 0.001 | 0.0449 | 0.356 | 54 | 0.17 | 0.75 | 0.2439 | 0.004 | 0.03 | 64 | 60.75 | 55.2 | 12.3 | 1.3 | 464 | 32169 | 3839 | 66.55655
10.06.2026 | 4617341 | JSAW5L | VD | 1610 | 9760 | 135 | NR |  | 0 | 132 | 750 | [10 empty] | 300 |  |  | 150 | 1500 |  | 247.5 | 379.5 | 4617341 | 0.029 | 0.01 | 0.001 | 0.064 | 0.577 | 63 | 0.164 | 1.26 | 0.2959 | 0.006 | 0.037 | 54 | 30.03 | 28 | 9 | 0 | 1072 | 19654 | 3181 | 33.69257
10.06.2026 | 4617342 | JSAW5L | VD | 1590 | 6562 | 85 | NR |  | 0 | 132 | 400 | [10 empty] | 1200 |  |  | 60 | 1250 |  | 132 | 264 | 4617342 | 0.047 | 0.02 | 0.001 | 0.039 | 0.616 | 51 | 0.159 | 1.26 | 0.2889 | 0.003 | 0.036 | 54
10.06.2026 | 4617343 | SAE4135 | VD | 1565 | 6180 | 60 | NR |  | 0 | 178 | 450 | [10 empty] | 1000 |  |  | 150 | 1300 |  | 148.5 | 326.5 | 4617343 | 0.13 | 0.02 | 0.001 | 0.05 | 0.202 | 55 | 0.34 | 0.76 | 0.2409 | 0.004 | 0.024 | 55
10.06.2026 | 4617344 | JSAW5L | VD | 1580 | 6217 | 45 | NR |  | 0 | 178 | 250 | [10 empty] | 1300 |  |  | 60 | 1300 |  | 82.5 | 260.5 | 4617344 | [6 empty] | 0.166 | 1.27 | 0.2839 | 0.004 | 0.029 | 55
10.06.2026 | 4617345 | SAE4135 | VD | 1560 | 5645 | 50 | NR |  | 0 | 178 | 450 | [10 empty] | 1300 |  |  | 120 | 1100 |  | 148.5 | 326.5 | 4617345 | 0.109 | 0.01 | 0.001 | 0.042 | 0.338 | 55 | 0.335 | 0.76 | 0.26 | 0.005 | 0.028 | 53
10.06.2026 | 4617346 | JSAW5L | VD |  | 5554 | 42 | NR |  | 0 | 178 | 270 | [10 empty] | 1300 |  |  |  | 1122 |  | 89.1 | 267.1 | 4617346 | 0.047 | 0.01 | 0.002 | 0.066 | 0.426 | 48 | 0.156 | 1.26 | 0.2969 | 0.004 | 0.031 | 54
10.06.2026 | 4617347 | SAE4135 | VD |  | 5334 | 31 | NR |  | 0 | 178 | 120 | [10 empty] | 1300 |  |  |  | 1322 |  | 39.6 | 217.6 | 4617347 | 0.045 | 0.01 | 0.001 | 0.0719 | 0.527 | 60 | 0.335 | 0.79 | 0.2389 | 0.0129 | 0.041 | 55
10.06.2026 | 4617348 | JSAW5L | VD |  | 3349 | 14 | NR |  | 0 | 178 | 330 | [10 empty] | 1300 |  |  |  | 1200 |  | 108.9 | 286.9 | 4617348 | 0.198 | 0.01 | 0.001 | 0.065 | 0.439 | 54 | 0.151 | 1.28 | 0.263 | 0.005 | 0.032 | 48
10.06.2026 | 4617349 | JSAW5L | VD |  | 6148 | 32 | NR |  | 0 | 178 | 320 | [10 empty] | 1600 |  |  |  | 1300 |  | 105.6 | 283.6 | 4617349 | 0.112 | 0.01 | 0.001 | 0.07 | 0.982 | 60 | 0.17 | 1.32 | 0.335 | 0.004 | 0.029 | 54
10.06.2026 | 4617350 | SAE1018 | NVD |  | 1870 | 83 | NR |  | 0 | 178 | 270 | [10 empty] | 1300 |  |  | 180 | 1300 |  | 89.1 | 267.1 | 4617350 | 0.065 | 0.01 | 0.001 | 0.0729 | 0.79 | 71 | 0.163 | 0.64 | 0.0879 | 0.006 | 0.032 | 55
10.06.2026 | 4617351 | JSAW5L | VD |  | 6733 | 38 | NR |  | 0 | 110 | 120 | [10 empty] | 1400 |  |  |  | 1300 |  | 39.6 | 149.6 | 4617351 | 0.124 | 0.01 | 0.001 | 0.069 | 0.666 | 74 | 0.176 | 1.24 | 0.275 | 0.005 | 0.031 | 55
10.06.2026 | 4617352 | SAE1018 | NVD | 1600 | 5830 | 56 | NR |  | 0 | 132 | 177 | [10 empty] | 500 |  |  | 155 | 1150 | 25 | 58.41 | 190.41 | 4617352 | 0.481 | 0.01 | 0.006 | 0.0729 | 0.656 | 71 | 0.18 | 0.63 | 0.083 | 0.01 | 0.041 | 58 | 54.03 | 64.9 | 12.1 | 1.4 | 683 | 32436 | 3383 | 60.8175
10.06.2026 | 4617353 | JSAW5L | VD |  | 5981 | 33 | NR |  | 0 | 132 | 270 | [10 empty] | 400 |  |  | 30 | 1230 |  | 89.1 | 221.1 | 4617353 | 0.03 | 0.01 | 0.001 | 0.0719 | 0.396 | 60 | 0.164 | 1.24 | 0.2999 | 0.005 | 0.035 | 58 | 58.96 | 55.4 | 12.5 | 0 | 522 | 35620 | 3672 | 62.85882
11.06.2026 | 4617354 | SAE1018 | NVD | 1588 | 3800 | 30 | NR |  | 0 | 156 | 400 | [10 empty] | 400 |  |  | 166 | 1200 |  | 132 | 288 | 4617354 | 0.187 | 0.02 | 0.002 | 0.066 | 0.513 | 61 | 0.155 | 0.62 | 0.0749 | 0.0129 | 0.04 | 58 | 50.61 | 41.3 | 11.8 | 0 | 491 | 32625 | 3476 | 61.171875
11.06.2026 | 4617355 | JSAW5L | VD |  | 3800 | 32 | NR |  | 0 | 156 | 415 | [10 empty] | 400 |  |  | 166 | 1200 |  | 136.95 | 292.95 | 4617355 | 0.213 | 0.01 | 0.001 | 0.0599 | 0.258 | 57 | 0.17 | 1.23 | 0.2939 | 0.006 | 0.033 | 57 | 54.83 | 63.2 | 13.5 | 0 | 445 | 33084 | 3211 | 60.15273
11.06.2026 | 4617356 | JSAW5L | VD |  | 6526 | 150 | NR |  | 0 | 156 | 100 | [10 empty] | 1300 |  |  | 50 | 1300 |  | 33 | 189 | 4617356 | 0.218 | 0.02 | 0.003 | 0.0599 | 0.501 | 61 | 0.155 | 1.23 | 0.328 | 0.006 | 0.026 | 64 | 60.92 | 60.8 | 14.4 | 0 | 331 | 35233 | 3887 | 58.72167
11.06.2026 | 4617357 | JSAW5L | VD | 1575 | 5666 | 45 | NR |  | 0 | 132 | 450 | [10 empty] | 1200 |  |  | 20 | 1100 |  | 148.5 | 280.5 | 4617357 | 0.025 | 0.01 | 0.001 | 0.058 | 0.273 | 61 | 0.176 | 1.24 | 0.276 | 0.005 | 0.036 | 58 | 54.81 | 69.4 | 19.7 | 0 | 732 | 35006 | 4968 | 58.34333
11.06.2026 | 4617358 | JSAW5L | VD | 1570 | 7279 | 65 | NR |  | 0 | 156 | 200 | [10 empty] | 1000 |  |  | 50 | 1200 |  | 66 | 222 | 4617358 | 0.053 | 0.01 | 0.001 | 0.066 | 0.862 | 64 | 0.163 | 1.24 | 0.25 | 0.005 | 0.033 | 55 | 59.13 | 60.6 | 16.4 | 0 | 722 | 31390 | 3248 | 57.07273
11.06.2026 | 4617359 | HC62AX | VD | 1575 | 9400 | 70 | NR |  | 10 | 0 | 0 | [10 empty] | 700 |  |  | 0 | 1250 |  | 0 | 10 | 4617359 | 0.061 | 0.01 | 0.001 | 0.0599 | 0.349 | 61 | 0.598 | 0.54 | 0.193 | 0.004 | 0.003 | 48 | 49.85 | 47.1 | 14 | 0.8 | 1019 | 37521 | 4101 | 62.535
11.06.2026 | 4617360 | HC62AX | VD | 1555 | 7200 | 35 | NR |  | 0 | 0 | 0 | [10 empty] | 700 |  |  | 0 | 1300 | 100 | 0 | 0 | 4617360 | 0.039 | 0.01 | 0.001 | 0.064 | 0.473 | 55 | 0.632 | 0.54 | 0.2059 | 0.006 | 0.002 | 55 | 49.71 | 49.9 | 14.4 | 0.8 | 524 | 33557 | 3471 | 61.01273
11.06.2026 | 4617361 | JSAW5L | VD | 1575 | 5009 | 30 | NR |  | 0 | 132 | 100 | [10 empty] | 1400 |  |  | 20 | 1300 |  | 33 | 165 | 4617361 | 0.184 | 0.01 | 0.001 | 0.082 | 0.454 | 61 | 0.164 | 1.22 | 0.271 | 0.005 | 0.024 | 53 | 54.44 | 62.3 | 15.5 | 0.8 | 742 | 34031 | 3681 | 58.33886
11.06.2026 | 4617362 | JSAW5L | VD | 1575 | 5710 | 50 | NR |  | 0 | 132 | 260 | [10 empty] | 1300 |  |  | 20 | 1150 | 50 | 85.8 | 217.8 | 4617362 | 0.166 | 0.01 | 0.001 | 0.063 | 0.412 | 53 | 0.164 | 1.23 | 0.2889 | 0.003 | 0.036 | 57 | 63.18 | 40.1 | 16.6 | 1.2 | 530 | 32441 | 3974 | 54.06833
11.06.2026 | 4617363 | JSAW69A | VD | 1615 | 5839 | 60 | NR |  | 0 | 44 | 0 | [13 empty] | 0 | 1050 | 50 | 0 | 44 | 4617363 | 0.087 | 0.01 | 0.001 | 0.07 | 0.346 | 58 | 0.129 | 0.44 | 0.6089 | 0.006 | 0.006 | 61 | 56.85 | 64.6 | 16.3 | 1.4 | 747 | 36776 | 4112 | 58.06737
11.06.2026 | 4617364 | JSAW69A | VD | 1575 | 7975 | 180 | NR |  | 0 | 44 | 0 | [13 empty] | 0 | 1100 | 50 | 0 | 44 | 4617364 | 0.041 | 0.01 | 0.001 | 0.0719 | 0.6 | 54 | 0.115 | 0.45 | 0.6069 | 0.0109 | 0.006 | 63 | 57.45 | 55.2 | 14.5 | 0 | 539 | 35463 | 3689 | 57.50757
11.06.2026 | 4617365 | SAE1010 | NVD | 1625 | 4800 | 45 | NR |  | 0 | 132 | 340 | [10 empty] | 500 |  |  | 200 | 1350 | 50 | 112.2 | 244.2 | 4617365 | 0.458 | 0.01 | 0.002 | 0.0719 | 0.474 | 54 | 0.103 | 0.37 | 0.0759 | 0.01 | 0.034 | 67 | 55.68 | 54.9 | 11.9 | 0..6 | 424 | 34671 | 3011 | 63.03818
11.06.2026 | 4617366 | SAE1018 | NVD | 1605 | 6820 | 44 | NR |  | 0 | 132 | 700 | [10 empty] | 600 |  |  | 220 | 1200 | 50 | 231 | 363 | 4617366 | 0.809 | 0.01 | 0.004 | 0.0739 | 0.342 | 61 | 0.167 | 0.63 | 0.105 | 0.005 | 0.037 | 63 | 60.15 | 65.1 | 12.1 | 0.9 | 387 | 34244 | 3538 | 60.43059
11.06.2026 | 4617367 | JSAW69A | VD | 1575 | 6012 | 50 | NR |  | 0 | 44 | 0 | [13 empty] | 0 | 1350 | 50 | 0 | 44 | 4617367 | 0.191 | 0.01 | 0.003 | 0.0759 | 0.398 | 61 | 0.116 | 0.44 | 0.5939 | 0.007 | 0.005 | 61 | 61.89 | 48.2 | 12.1 | 0.4 | 503 | 35336 | 3430 | 60.576
11.06.2026 | 4617368 | JSAW5L | VD | 1570 | 9612 | 90 | NR |  | 0 | 132 | 310 | [10 empty] | 1000 |  |  | 150 | 1250 | 50 | 102.3 | 234.3 | 4617368 | 0.274 | 0.02 | 0.001 | 0.067 | 0.692 | 51 | 0.164 | 1.27 | 0.2959 | 0.004 | 0.041 | 61 | 49.38 | 39.3 | 12.1 | 0 | 384 | 29234 | 3478 | 53.15273
11.06.2026 | 4617369 | SAE1018 | NVD | 1591 | 7611 | 48 | NR |  | 0 | 178 | 670 | [10 empty] | 450 |  |  | 170 | 1300 | 50 | 221.1 | 399.1 | 4617369 | 0.277 | 0.03 | 0.003 | 0.0729 | 0.538 | 57 | 0.159 | 0.64 | 0.0919 | 0.007 | 0.036 | 67 | 44.33 | 40.1 | 11.2 | 1 | 519 | 31234 | 3134 | 58.56375
11.06.2026 | 4617370 | SAE1018 | NVD | 1580 | 5846 | 45 | NR |  | 0 | 132 | 435 | [10 empty] | 300 |  |  | 170 | 1200 | 50 | 143.55 | 275.55 | 4617370 | 0.477 | 0.01 | 0.003 | 0.08 | 0.405 | 60 | 0.162 | 0.62 | 0.104 | 0.008 | 0.036 | 66 | 53.76 | 64.4 | 11.4 | 0.8 | 359 | 32542 | 3405 | 59.16727
11.06.2026 | 4617371 | JSAW5L | VD | 1575 | 6312 | 47 | NR |  | 0 | 132 | 330 | [10 empty] | 1300 |  |  | 80 | 1150 | 50 | 108.9 | 240.9 | 4617371 | 1.4 | 0.04 | 0.008 | 0.078 | 0.702 | 70 | 0.162 | 1.22 | 0.266 | 0.005 | 0.036 | 57 | 56.2 | 42.9 | 12.1 | 0.6 | 464 | 34248 | 3743 | 54.07579
11.06.2026 | 4617372 | SAE1018 | NVD | 1585 | 3904 | 48 | NR |  | 0 | 178 | 360 | [10 empty] | 350 |  |  | 180 | 1200 | 50 | 118.8 | 296.8 | 4617372 | 0.435 | 0.02 | 0.002 | 0.081 | 0.52 | 58 | 0.162 | 0.64 | 0.0769 | 0.008 | 0.037 | 55 | 61.22 | 43.4 | 11.9 | 0 | 807 | 35954 | 3227 | 63.44824
11.06.2026 | 4617373 | JSAW5L | VD | 1575 | 5175 | 48 | NR |  | 0 | 178 | 340 | [10 empty] | 1300 |  |  | 80 | 1200 | 50 | 112.2 | 290.2 | 4617373 | 0.494 | 0.02 | 0.003 | 0.0709 | 1.002 | 67 | 0.171 | 1.24 | 0.2979 | 0.004 | 0.034 | 53 | 61.66 | 62.2 | 13.2 | 0.8 | 373 | 35721 | 3481 | 61.236
11.06.2026 | 4617374 | SAE1010 | VD | 1570 | 6505 | 65 | NR |  | 0 | 178 | 360 | [10 empty] | 500 |  |  | 270 | 1250 | 50 | 118.8 | 296.8 | 4617374 | 0.535 | 0.02 | 0.004 | 0.0729 | 0.706 | 61 | 0.106 | 0.38 | 0.114 | 0.007 | 0.028 | 55 | 57.25 | 42.8 | 10.5 | 0.6 | 593 | 37039 | 3363 | 63.49543
11.06.2026 | 4617375 | JSAW5L | VD | 1575 | 5825 | 40 | NR |  | 0 | 178 | 200 | [10 empty] | 500 |  |  | 100 | 1300 | 50 | 66 | 244 | 4617375 | 0.179 | 0.01 | 0.001 | 0.0869 | 0.16 | 51 | 0.163 | 1.25 | 0.3019 | 0.004 | 0.035 | 61 | 54.12 | 56.5 | 14.2 | 0 | 815 | 35366 | 3945 | 62.41059
11.06.2026 | 4617376 | SAE1010 | NVD | 1590 | 3321 | 36 | NR |  | 0 | 178 | 560 | [10 empty] | 500 |  |  | 120 | 1300 | 50 | 184.8 | 362.8 | 4617376 | 0.05 | 0.01 | 0.004 | 0.0879 | 0.418 | 60 | 0.105 | 0.36 | 0.0859 | 0.0109 | 0.031 | 53 | 57.45 | 70.4 | 13 | 1.6 | 690 | 37986 | 4000 | 63.31
11.06.2026 | 4617377 | SAE1010 | NVD | 1585 | 3510 | 44 | NR |  | 0 | 178 | 510 | [10 empty] | 500 |  |  | 130 | 1230 | 50 | 168.3 | 346.3 | 4617377 | 0.032 | 0.01 | 0.001 | 0.0749 | 0.297 | 61 | 0.104 | 0.36 | 0.104 | 0.0129 | 0.036 | 55 | 61.77 | 60.6 | 15.6 | 1.3 | 650 | 32659 | 3810 | 59.38
11.06.2026 | 4617378 | SAE10B35-SS | VD | 1590 | 7841 | 45 | NR |  | 0 | 178 | 520 | [10 empty] | 1300 |  |  | 150 | 1200 | 50 | 171.6 | 349.6 | 4617378 | 0.395 | 0.02 | 0.004 | 0.0749 | 0.204 | 51 | 0.337 | 0.78 | 0.2089 | 0.004 | 0.035 | 55 | 50.71 | 39.4 | 13.2 | 1.2 | 900 | 35254 | 3320 | 57.16865
11.06.2026 | 4617379 | SAE10B35-SS | VD | 1580 | 7457 | 47 | NR |  | 0 | 178 | 470 | [10 empty] | 1300 |  |  | 110 | 1400 | 50 | 155.1 | 333.1 | 4617379 | 0.047 | 0.03 | 0.001 | 0.0609 | 0.227 | 48 | 0.325 | 0.82 | 0.225 | 0.004 | 0.034 | 60 | 62.96 | 33.1 | 12.1 | 0.9 | 743 | 35951 | 3266 | 61.63029
11.06.2026 | 4617380 | SAE10B35-SS | VD | 1570 | 5485 | 40 | NR |  | 0 | 178 | 320 | [10 empty] | 1300 |  |  | 120 | 1350 | 50 | 105.6 | 283.6 | 4617380 | 0.139 | 0.01 | 0.002 | 0.07 | 0.479 | 66 | 0.33 | 0.78 | 0.197 | 0.005 | 0.037 | 58 | 56.9 | 73.9 | 13.9 | 1.1 | 876 | 40919 | 4050 | 64.60895
11.06.2026 | 4617381 | SAE10B35-SS | VD | 1560 | 6197 | 47 | NR |  | 0 | 178 | 500 | [10 empty] | 1300 |  |  | 120 | 1500 | 50 | 165 | 343 | 4617381 | 0.032 | 0.01 | 0.003 | 0.0709 | 0.631 | 55 | 0.32 | 0.77 | 0.2119 | 0.005 | 0.037 | 57 | 56.64 | 41.4 | 11.8 | 0 | 550 | 39673 | 3300 | 70.01118
11.06.2026 | 4617382 | SAE10B35-SS | VD | 1565 | 9300 | 51 | NR |  | 0 | 178 | 580 | [10 empty] | 1300 |  |  | 80 | 1300 | 50 | 191.4 | 369.4 | 4617382 | 0.361 | 0.03 | 0.001 | 0.0449 | 0.337 | 47 | 0.318 | 0.8 | 0.2119 | 0.004 | 0.036 | 54 | 56.98 | 32.9 | 13.9 | 1.1 | 497 | 36443 | 3617 | 64.31118
11.06.2026 | 4617383 | SAE10B35-SS | VD | 1575 | 6500 | 55 | NR |  | 0 | 178 | 580 | [10 empty] | 1300 |  |  | 80 | 1300 | 50 | 191.4 | 369.4 | 4617383 | 0.036 | 0.02 | 0.001 | 0.047 | 0.599 | 51 | 0.345 | 0.76 | 0.2079 | 0.005 | 0.033 | 63 | 62.05 | 42.8 | 14.9 | 1.4 | 692 | 38814 | 3792 | 66.53829
11.06.2026 | 4617384 | SAE10B35-SS | VD | 1560 | 5000 | 37 | NR |  | 0 | 178 | 430 | [10 empty] | 1300 |  |  | 80 | 1150 | 50 | 141.9 | 319.9 | 4617384 | 0.205 | 0.03 | 0.001 | 0.0369 | 0.212 | 51 | 0.337 | 0.78 | 0.188 | 0.005 | 0.045 | 58 | 59.16 | 35.5 | 11.9 | 0 | 575 | 31014 | 3548 | 60.0271
11.06.2026 | 4617385 | SAE10B35-SS | VD | 1560 | 5000 | 37 | NR |  | 0 | 178 | 430 | [10 empty] | 1300 |  |  | 80 | 1150 | 50 | 141.9 | 319.9 | 4617385 | 0.042 | 0.01 | 0.001 | 0.064 | 0.592 | 54 | 0.328 | 0.77 | 0.189 | 0.005 | 0.037 | 54 | 69.62 | 46.2 | 14.2 | 0.6 | 730 | 36164 | 3929 | 60.27333
11.06.2026 | 4617386 | SAE10B35-SS | VD | 1568 | 5100 | 44 | NR |  | 0 | 178 | 550 | [10 empty] | 1300 |  |  | 80 | 1300 | 50 | 181.5 | 359.5 | 4617386 | 0.481 | 0.01 | 0.003 | 0.084 | 0.65 | 53 | 0.345 | 0.78 | 0.19 | 0.006 | 0.037 | 60 | 55.64 | 63.1 | 15.3 | 0.6 | 588 | 36608 | 3841 | 62.75657
11.06.2026 | 4617387 | SAE10B35-SS | VD | 1570 | 5250 | 37 | NR |  | 0 | 178 | 730 | [10 empty] | 1300 |  |  | 80 | 1200 | 50 | 240.9 | 418.9 | 4617387 | 0.041 | 0 | 0.001 | 0.067 | 0.511 | 67 | 0.33 | 0.77 | 0.2 | 0.008 | 0.04 | 58 | 55.38 | 41.6 | 13.3 | 0.1 | 706 | 38819 | 4162 | 58.2285
11.06.2026 | 4617388 | SAE10B35S | VD | 1565 | 5300 | 40 | NR |  | 0 | 178 | 470 | [10 empty] | 1300 |  |  | 80 | 1100 | 50 | 155.1 | 333.1 | 4617388 | 0.052 | 0.01 | 0.001 | 0.084 | 0.454 | 64 | 0.319 | 0.69 | 0.1425 | 0.005 | 0.032 | 55 | 54.35 | 58.8 | 15.2 | 1.1 | 230 | 36944 | 3800 | 63.33257
11.06.2026 | 4617389 | JSPHTHS(V) | NVD | 1610 | 6700 | 88 | NR |  | 0 | 178 | 270 | [10 empty] | 1600 |  |  | 155 | 1100 | 50 | 89.1 | 267.1 | 4617389 | 0.034 | 0.01 | 0.002 | 0.0859 | 0.613 | 55 | 0.192 | 1.34 | 0.193 | 0.01 | 0.038 | 64 | 56.56 | 41.7 | 13.8 | 0.6 | 402 | 36503 | 3866 | 60.83833
11.06.2026 | 4617390 | SAE10B35S | VD | 1590 | 6500 | 40 | NR |  | 0 | 156 | 120 | [10 empty] | 700 |  |  | 80 | 1150 | 50 | 39.6 | 195.6 | 4617390 | 0.2 | 0.01 | 0.001 | 0.0899 | 0.374 | 54 | 0.337 | 0.67 | 0.1759 | 0.005 | 0.034 | 58 | 65.7 | 58.4 | 15.5 | 1.1 | 249 | 36092 | 3554 | 65.62182
11.06.2026 | 4617391 | SAE10B35S | VD | 1565 | 6841 | 45 | NR |  | 0 | 178 | 640 | [10 empty] | 700 |  |  | 130 | 1200 | 50 | 211.2 | 389.2 | 4617391 | 0.027 | 0 | 0.001 | 0.069 | 0.569 | 54 | 0.325 | 0.69 | 0.129 | 0.004 | 0.03 | 61 | 62.62 | 40.7 | 12.1 | 1.1 | 212 | 33747 | 3838 | 57.852
12.06.2026 | 4617392 | JSPHTHS(V) | NVD | 1580 | 3631 | 45 | NR |  | 0 | 178 | 380 | [10 empty] | 1600 |  |  | 125 | 1200 | 50 | 125.4 | 303.4 | 4617392 | 0.491 | 0.01 | 0.001 | 0.0759 | 0.458 | 50 | 0.182 | 1.32 | 0.1809 | 0.0089 | 0.035 | 66 | 67.19 | 56.3 | 13.6 | 1.2 | 355 | 35424 | 3878 | 64.40727
12.06.2026 | 4617393 | JSPHTHS(V) | NVD | 1590 | 5700 | 51 | NR |  | 0 | 178 | 100 | [10 empty] | 1600 |  |  | 130 | 1200 | 50 | 33 | 211 | 4617393 | 0.601 | 0.02 | 0.004 | 0.068 | 0.519 | 55 | 0.186 | 1.33 | 0.2039 | 0.0109 | 0.032 | 63 | 67.63 | 43.9 | 14.1 | 0.8 | 324 | 36963 | 3692 | 59.94
12.06.2026 | 4617394 | JSPHTHS(V) | NVD | 1582 | 6070 | 44 | NR |  | 0 | 178 | 130 | [10 empty] | 1600 |  |  | 100 | 1220 | 50 | 42.9 | 220.9 | 4617394 | 0.052 | 0.01 | 0.001 | 0.078 | 0.375 | 54 | 0.179 | 1.33 | 0.2039 | 0.007 | 0.032 | 64 | 66.09 | 55.1 | 13.8 | 1.2 | 403 | 32574 | 3636 | 61.07625
12.06.2026 | 4617395 | SAE10B35S | VD | 1570 | 6546 | 45 | NR |  | 0 | 178 | 510 | [10 empty] | 700 |  |  | 130 | 1400 | 50 | 168.3 | 346.3 | 4617395 | 0.04 | 0 | 0.001 | 0.0749 | 0.727 | 60 | 0.32 | 0.66 | 0.153 | 0.005 | 0.04 | 61 | 65.34 | 62.1 | 14.4 | 1.1 | 686 | 36443 | 3873 | 64.31118
12.06.2026 | 4617396 | JSPHTHS(V) | NVD | 1580 | 3174 | 51 | NR |  | 0 | 178 | 333 | [10 empty] | 1600 |  |  | 130 | 1450 | 50 | 109.89 | 287.89 | 4617396 | 0.05 | 0 | 0.001 | 0.0739 | 0.224 | 53 | 0.182 | 1.36 | 0.1749 | 0.007 | 0.031 | 64 | 56.96 | 58.1 | 14.7 | 1.2 | 443 | 36667 | 3595 | 61.11167
12.06.2026 | 4617397 | JSPHTHS(V) | NVD | 1575 | 5415 | 45 | NR |  | 0 | 178 | 457 | [10 empty] | 1400 |  |  | 110 | 1200 | 50 | 150.81 | 328.81 | 4617397 | 0.063 | 0.02 | 0.001 | 0.0729 | 0.609 | 48 | 0.19 | 1.3 | 0.197 | 0.005 | 0.026 | 64 | 66.65 | 45.3 | 11.3 | 1.1 | 418 | 34307 | 3437 | 60.54176
12.06.2026 | 4617398 | JSPHTHS(V) | NVD | 1575 | 5600 | 65 | NR |  | 0 | 178 | 150 | [10 empty] | 1600 |  |  | 115 | 1100 | 50 | 49.5 | 227.5 | 4617398 | 0.499 | 0.01 | 0.003 | 0.078 | 0.561 | 57 | 0.184 | 1.33 | 0.229 | 0.0109 | 0.055 | 67 | 59.65 | 63.5 | 13.2 | 1.4 | 445 | 34829 | 3424 | 65.304375
12.06.2026 | 4617399 | JSPHTHS(V) | NVD | 1575 | 4738 | 80 | NR |  | 0 | 178 | 355 | [10 empty] | 1600 |  |  | 120 | 1200 | 50 | 117.15 | 295.15 | 4617399 | 0.348 | 0.01 | 0.006 | 0.0719 | 0.542 | 53 | 0.179 | 1.37 | 0.231 | 0.007 | 0.02 | 67 | 60.73 | 62.1 | 12.5 | 1 | 449 | 34401 | 3287 | 64.501875
12.06.2026 | 4617400 | JSPHTHS(V) | NVD | 1575 | 6070 | 65 | NR |  | 0 | 178 | 250 | [10 empty] | 1500 |  |  | 132 | 1250 | 50 | 82.5 | 260.5 | 4617400 | 0.213 | 0.01 | 0.002 | 0.0769 | 0.316 | 61 | 0.182 | 1.34 | 0.188 | 0.008 | 0.032 | 63 | 60.07 | 60.1 | 12.1 | 1.6 | 405 | 36177 | 3685 | 62.01771
12.06.2026 | 4617401 | AISI12L14 | NVD | 1615 | 6550 | 53 | NR |  | 0 | 66 | 0 | [10 empty] | 1200 |  |  |  | 611 |  | 0 | 66 | 4617401 | 0.04 | 0.02 | 0.124 | 0.08 | 1.176 | 51 | 0.063 | 1.19 | 0.025 | 0.272 | 0.313 | 61 | 58.22 | 47.7 | 7.1 | 1.8 | 246 | 36772 | 3992 | 63.03771
12.06.2026 | 4617402 | AISI12L14 | NVD | 1602 | 5565 | 52 | NR |  | 0 | 88 | 0 | [10 empty] | 1300 |  |  |  | 500 |  | 0 | 88 | 4617402 | 0.027 | 0.01 | 0.008 | 0.0869 | 0.553 | 44 | 0.066 | 1.15 | 0.0429 | 0.2899 | 0.429 | 61 | 62.03 | 45.7 | 7 | 3.2 | 229 | 34935 | 3955 | 61.65
12.06.2026 | 4617403 | JSPHTHS(V) | NVD | 1570 | 3450 | 35 | NR |  | 0 | 132 | 130 | [10 empty] | 1500 |  |  | 120 | 1200 | 50 | 42.9 | 174.9 | 4617403 | 0.232 | 0.04 | 0.008 | 0.068 | 0.318 | 54 | 0.183 | 1.34 | 0.202 | 0.0089 | 0.031 | 64 | 59.16 | 29.3 | 11.4 | 0.1 | 663 | 32545 | 3224 | 59.17273
12.06.2026 | 4617404 | JSPHTHS(V) | NVD | 1615 | 8385 | 125 | NR |  | 0 | 178 | 400 | [10 empty] | 1500 |  |  | 150 | 1200 | 50 | 132 | 310 | 4617404 | 0.16 | 0.01 | 0.001 | 0.0749 | 0.447 | 60 | 0.188 | 1.33 | 0.187 | 0.005 | 0.028 | 67 | 57.92 | 37.6 | 10.7 | 0.2 | 567 | 34756 | 3371 | 63.19273
12.06.2026 | 4617405 | SAE15B41 | VD | 1585 | 8410 | 55 | NR |  | 0 | 132 | 300 | [10 empty] | 1300 |  |  | 150 | 1400 | 50 | 99 | 231 | 4617405 | 0.16 | 0.01 | 0.001 | 0.0739 | 0.39 | 47 | 0.385 | 1.47 | 0.221 | 0.006 | 0.034 | 63 | 61.16 | 38.1 | 11 | 0 | 536 | 33688 | 3297 | 61.25091
12.06.2026 | 4617406 | SAE15B41 | VD | 1560 | 7019 | 70 | NR |  | 0 | 178 | 350 | [10 empty] | 1300 |  |  | 110 | 1350 | 50 | 115.5 | 293.5 | 4617406 | 0.027 | 0.03 | 0.002 | 0.057 | 0.415 | 53 | 0.386 | 1.47 | 0.202 | 0.004 | 0.034 | 47 | 62.64 | 38.3 | 11.9 | 0.2 | 515 | 28987 | 3796 | 52.70364
12.06.2026 | 4617407 | SAE15B41 | VD | 1560 | 8678 | 65 | NR |  | 0 | 132 | 650 | [10 empty] | 1200 |  |  | 110 | 1300 | 50 | 214.5 | 346.5 | 4617407 | 0.026 | 0.01 | 0.002 | 0.07 | 0.492 | 61 | 0.392 | 1.49 | 0.1729 | 0.006 | 0.031 | 57 | 52.25 | 50.6 | 12.2 | 0.7 | 376 | 29437 | 3474 | 55.194375
12.06.2026 | 4617408 | JSPHTHSV | NVD | 1578 | 6248 | 60 | NR |  | 0 | 178 | 510 | [10 empty] | 1200 |  |  | 120 | 1200 | 50 | 168.3 | 346.3 | 4617408 | 0.041 | 0.01 | 0.001 | 0.07 | 0.311 | 58 | 0.183 | 1.31 | 0.202 | 0.006 | 0.03 | 64 | 60.26 | 63.1 | 13.8 | 2.8 | 676 | 36023 | 3906 | 65.49636
12.06.2026 | 4617409 | SAE15B41 | VD | 1555 | 6681 | 43 | NR |  | 0 | 132 | 460 | [10 empty] | 1300 |  |  | 110 | 1200 |  | 151.8 | 283.8 | 4617409 | 0.431 | 0.03 | 0.005 | 0.069 | 0.168 | 47 | 0.39 | 1.47 | 0.1799 | 0.006 | 0.029 | 57 | 61.14 | 34.2 | 12.4 | 1.4 | 291 | 36069 | 3337 | 60.115
12.06.2026 | 4617410 | JSPHTHS(V) | NVD | 1580 | 4800 | 45 | NR |  | 0 | 178 | 160 | [10 empty] | 1300 |  |  | 110 | 1000 | 50 | 52.8 | 230.8 | 4617410 | 0.073 | 0.01 | 0.001 | 0.065 | 0.261 | 54 | 0.188 | 1.34 | 0.2039 | 0.0129 | 0.042 | 61 | 60.31 | 40.4 | 13.6 | 1.3 | 496 | 37008 | 3489 | 65.30824
12.06.2026 | 4617411 | JSPTHHS(V) | NVD | 1585 | 4082 | 30 | NR |  | 0 | 178 | 0 | [10 empty] | 1500 |  |  | 110 | 1000 | 50 | 0 | 178 | 4617411 | 0.412 | 0.03 | 0.005 | 0.083 | 0.714 | 57 | 0.166 | 1.32 | 0.196 | 0.012 | 0.044 | 67 | 56.31 | 42.6 | 13.5 | 1 | 937 | 39183 | 3504 | 65.305
12.06.2026 | 4617412 | SCM420H | VD | 1605 | 10554 | 120 | NR |  | 0 | 132 | 330 | [10 empty] | 1200 |  |  |  | 1400 | 50 | 108.9 | 240.9 | 4617412 | [6 empty] | 0.192 | 0.81 | 0.22 | 0.0149 | 0.029 | 58 | 58.16 | 56 | 14.2 | 1.4 | 437 | 32386 | 3416 | 60.72375
12.06.2026 | 4617413 | JSPTHHS(V) | NVD | 1585 | 3736 | 33 | NR |  | 0 | 132 | 60 | [10 empty] | 1500 |  |  | 120 | 1000 | 50 | 19.8 | 151.8 | 4617413 | 0.553 | 0.03 | 0.004 | 0.055 | 0.584 | 51 | 0.176 | 1.32 | 0.19 | 0.0089 | 0.037 | 61 | 54.43 | 34.7 | 13.6 | 1.2 | 866 | 32434 | 3147 | 64.868
12.06.2026 | 4617414 | JSPTHHS(V) | NVD | 1580 | 4510 | 50 | NR |  | 0 | 132 | 520 | [10 empty] | 1500 |  |  | 120 | 1200 | 50 | 171.6 | 303.6 | 4617414 | 0.03 | 0.01 | 0.001 | 0.065 | 0.387 | 61 | 0.178 | 1.36 | 0.193 | 0.0089 | 0.031 | 51 | 55.52 | 54.5 | 11.5 | 1.2 | 630 | 31928 | 3293 | 63.856
12.06.2026 | 4617415 | SCM420H | VD | 1580 | 7561 | 49 | NR |  | 0 | 132 | 500 | [10 empty] | 1200 |  |  |  | 1250 | 50 | 165 | 297 | 4617415 | 0.367 | 0.03 | 0.001 | 0.0729 | 0.339 | 50 | 0.2 | 0.79 | 0.248 | 0.016 | 0.028 | 54 | 62.16 | 33.5 | 13.9 | 1.2 | 514 | 32079 | 3456 | 62.08839
12.06.2026 | 4617416 | JSPTHHS(V) | NVD | 1580 | 3497 | 34 | NR |  | 0 | 132 | 220 | [10 empty] | 1500 |  |  | 120 | 1250 | 50 | 72.6 | 204.6 | 4617416 | 0.03 | 0.01 | 0.001 | 0.067 | 0.442 | 58 | 0.192 | 1.34 | 0.193 | 0.01 | 0.025 | 61 | 61.1 | 51.8 | 14.2 | 1.4 | 839 | 36224 | 3311 | 63.92471
12.06.2026 | 4617417 | JSPTHHS(V) | NVD | 1585 | 5484 | 70 | NR |  | 0 | 178 | 410 | [10 empty] | 1500 |  |  | 120 | 1200 | 50 | 135.3 | 313.3 | 4617417 | [6 empty] | 0.188 | 1.34 | 0.1809 | 0.008 | 0.029 | 54 | 62.6 | 53.5 | 14 | 1.8 | 1006 | 36418 | 3215 | 64.26706
12.06.2026 | 4617418 | JSPTHHS(V) | NVD | 1580 | 5778 | 62 | NR |  | 0 | 132 | 435 | [10 empty] | 1500 |  |  | 100 | 1200 | 50 | 143.55 | 275.55 | 4617418 | 0.165 | 0.01 | 0.001 | 0.07 | 0.665 | 53 | 0.183 | 1.36 | 0.216 | 0.006 | 0.032 | 61 | 61.61 | 54.4 | 13.9 | 3.1 | 336 | 36115 | 3394 | 63.73235
12.06.2026 | 4617419 | JSPTHHS(V)VD | VD | 1578 | 6400 | 43 | NR |  | 0 | 132 | 440 | [10 empty] | 1600 |  |  | 80 | 1250 |  | 145.2 | 277.2 | 4617419 | 0.32 | 0.01 | 0.003 | 0.0749 | 0.533 | 57 | 0.177 | 1.36 | 0.1729 | 0.0089 | 0.021 | 57 | 63.27 | 40.1 | 12.2 | 1.2 | 470 | 34641 | 3263 | 61.13118
13.06.2026 | 4617420 | JSPTHHS(V) | NVD | 1575 | 4200 | 29 | NR |  | 0 | 132 | 322 | [10 empty] | 1600 |  |  | 100 | 1100 | 50 | 106.26 | 238.26 | 4617420 | 0.046 | 0.01 | 0.008 | 0.0709 | 0.379 | 48 | 0.187 | 1.32 | 0.339 | 0.006 | 0.033 | 63 | 63.31 | 37.2 | 11.8 | 1.2 | 490 | 37562 | 3280 | 66.28588
13.06.2026 | 4617421 | AISI12L14-1 | NVD | 1615 | 6530 | 109 | NR |  | 0 | 66 | 0 | [10 empty] | 1400 |  |  | 0 | 500 |  | 0 | 66 | 4617421 | 0.588 | 0.05 | 0.012 | 0.067 | 0.267 | 48 | 0.071 | 1.22 | 0.034 | 0.31 | 0.002 | 54 | 53.32 | 35.2 | 2.9 | 4 | 441 | 34097 | 3579 | 63.931875
13.06.2026 | 4617422 | JSPTHHS(V) | NVD | 1585 | 4082 | 30 | NR |  | 0 | 178 | 0 | [10 empty] | 1500 |  |  | 110 | 1000 | 50 | 0 | 178 | 4617422 | 0.353 | 0.04 | 0.008 | 0.048 | 0.614 | 48 | 0.186 | 1.33 | 0.197 | 0.006 | 0.03 | 58 | 63.41 | 35 | 11.5 | 1.7 | 366 | 35811 | 3386 | 61.39029
13.06.2026 | 4617423 | AISI12L14-1 | NVD | 1605 | 5900 | 53 | NR |  | 0 | 66 | 0 | [10 empty] | 1400 |  |  | 0 | 500 |  | 0 | 66 | 4617423 | 0.38 | 0.02 | 0.0109 | 0.068 | 0.436 | 57 | 0.074 | 1.15 | 0.035 | 0.2849 | 0.001 | 54 | 63.59 | 57.7 | 4 | 4.5 | 214 | 34248 | 3298 | 64.215
13.06.2026 | 4617424 | JSPTHHS(V) | NVD | 1585 | 4082 | 30 | NR |  | 0 | 178 | 0 | [10 empty] | 1500 |  |  | 110 | 1000 | 50 | 0 | 178 | 4617424 | 0.563 | 0.03 | 0.014 | 0.058 | 0.395 | 47 | 0.177 | 1.42 | 0.248 | 0.01 | 0.043 | 57 | 51.43 | 39.1 | 11.6 | 1.6 | 277 | 36206 | 3387 | 63.89294
13.06.2026 | 4617425 | JSPTHHS(V) | NVD | 1580 | 4800 | 40 | NR |  | 0 | 132 | 60 | [10 empty] | 1600 |  |  | 125 | 1050 | 50 | 19.8 | 151.8 | 4617425 | 0.092 | 0.01 | 0.008 | 0.05 | 0.454 | 51 | 0.181 | 1.33 | 0.185 | 0.008 | 0.024 | 58 | 59.07 | 55.4 | 13.5 | 1.7 | 260 | 35116 | 3488 | 63.84727
13.06.2026 | 4617426 | JSPTHHS(V) | NVD | 1580 | 4302 | 56 | NR |  | 0 | 132 | 155 | [10 empty] | 1600 |  |  | 100 | 1100 | 50 | 51.15 | 183.15 | 4617426 | 0.088 | 0.03 | 0.0089 | 0.047 | 0.467 | 48 | 0.183 | 1.34 | 0.2049 | 0.005 | 0.033 | 58 | 58.97 | 40.1 | 11.6 | 1.8 | 269 | 37552 | 3339 | 64.37486
13.06.2026 | 4617427 | EN31 | VD | 1520 | 7600 | 48 | NR |  | 0 | 0 | 0 | [10 empty] | 500 |  | 80 |  | 1050 |  | 0 | 0 | 4617427 | 0.099 | 0.03 | 0.008 | 0.0519 | 0.628 | 53 | 0.985 | 0.41 | 0.161 | 0.0089 | 0.006 | 70 | 59.2 | 30.4 | 12.4 | 0.9 | 435 | 34084 | 3650 | 60.14824
13.06.2026 | 4617428 | EN31 | VD |  | 5960 | 71 | NR |  | 0 | 44 | 0 | [10 empty] | 500 |  |  |  | 850 | 150 | 0 | 44 | 4617428 | 0.086 | 0.02 | 0.001 | 0.065 | 0.383 | 53 | 0.987 | 0.38 | 0.138 | 0.006 | 0.001 | 54 | 56.28 | 37.6 | 12.6 | 0.7 | 239 | 38825 | 3490 | 77.65
13.06.2026 | 4617429 | JSPTHHS(V) | NVD | 1585 | 3000 | 45 | nr |  | 0 | 178 | 250 | [10 empty] | 1500 |  |  | 120 | 1200 |  | 82.5 | 260.5 | 4617429 | 0.176 | 0.01 | 0.006 | 0.078 | 0.361 | 63 | 0.183 | 1.34 | 0.1809 | 0.006 | 0.033 | 68 | 55.74 | 57.2 | 12.5 | 0.7 | 208 | 31095 | 3389 | 62.19
13.06.2026 | 4617430 | EN31 | VD | 1507 | 7087 | 55 | NR |  | 0 | 0 | 0 | [10 empty] | 500 |  | 110 |  | 1100 |  | 0 | 0 | 4617430 | 0.582 | 0.01 | 0.003 | 0.0759 | 0.307 | 53 | 0.95 | 0.38 | 0.2049 | 0.005 | 0.003 | 54 | 60.44 | 61.4 | 12.8 | 0.8 | 311 | 36098 | 3418 | 63.70235
13.06.2026 | 4617431 | JSPHTHSV | NVD | 1580 | 5585 | 60 | NR |  | 0 | 132 | 755 | [10 empty] | 1600 |  |  |  | 1200 |  | 249.15 | 381.15 | 4617431 | 0.06 | 0 | 0.001 | 0.068 | 0.326 | 63 | 0.188 | 1.38 | 0.195 | 0.0109 | 0.026 | 64 | 55.23 | 64.1 | 11.7 | 1.3 | 626 | 35999 | 3314 | 63.52765
13.06.2026 | 4617432 | JSPTHHS(V) | NVD | 1585 | 6123 | 50 | NR |  | 0 | 178 | 460 | [10 empty] | 1500 |  |  | 120 | 1250 |  | 151.8 | 329.8 | 4617432 | 0.604 | 0.01 | 0.002 | 0.055 | 0.308 | 57 | 0.186 | 1.35 | 0.183 | 0.005 | 0.384 | 66 | 64.07 | 55 | 12.2 | 1.3 | 472 | 35607 | 3147 | 62.83588
13.06.2026 | 4617433 | SAE10B35H-23 | VD | 1595 | 6199 | 44 | NR |  | 0 | 178 | 400 | [10 empty] | 1100 |  | 70 | 140 | 1300 |  | 132 | 310 | 4617433 | 0.046 | 0.02 | 0.001 | 0.048 | 0.465 | 50 | 0.336 | 0.77 | 0.2119 | 0.003 | 0.036 | 61 | 65.87 | 32.7 | 13.1 | 1.1 | 613 | 36147 | 3635 | 61.96629
13.06.2026 | 4617434 | JSPHTHSV | NVD | 1580 | 5973 | 70 | NR |  | 0 | 132 | 380 | [10 empty] | 1500 |  |  | 120 | 900 |  | 125.4 | 257.4 | 4617434 | 0.33 | 0.03 | 0.001 | 0.04 | 0.804 | 55 | 0.178 | 1.31 | 0.183 | 0.006 | 0.027 | 64 | 68.78 | 32.1 | 9.6 | 0.6 | 710 | 34655 | 3867 | 64.978125
13.06.2026 | 4617435 | SAE10B35H-23 | VD | 1570 | 6393 | 50 | NR |  | 0 | 178 | 400 | [10 empty] | 1100 |  | 80 | 120 | 1250 |  | 132 | 310 | 4617435 | 0.13 | 0.02 | 0.001 | 0.048 | 0.882 | 57 | 0.335 | 0.77 | 0.2119 | 0.004 | 0.04 | 63 | 62.07 | 37.5 | 11.8 | 0.2 | 550 | 32432 | 3376 | 62.77161
13.06.2026 | 4617436 | JSPHTHSV | NVD | 1585 | 4060 | 44 | NR |  | 0 | 132 | 430 | [10 empty] | 1500 |  |  | 85 | 1050 | 50 | 141.9 | 273.9 | 4617436 | 0.037 | 0.02 | 0.001 | 0.04 | 0.744 | 47 | 0.189 | 1.37 | 0.2089 | 0.007 | 0.03 | 63 | 64.37 | 43.1 | 11.4 | 0.4 | 646 | 31428 | 3334 | 58.9275
13.06.2026 | 4617437 | SAE10B35H-23 | VD | 1570 | 5577 | 35 | NR |  | 0 | 78 | 500 | [10 empty] | 1100 |  |  | 110 | 1200 |  | 165 | 243 | 4617437 | 0.079 | 0.01 | 0.001 | 0.0429 | 0.57 | 57 | 0.347 | 0.8 | 0.224 | 0.003 | 0.036 | 63 | 51.87 | 44.2 | 14.2 | 0.4 | 654 | 34653 | 3425 | 59.40514
13.06.2026 | 4617438 | JSPHTHSV | NVD | 1586 | 4656 | 35 | NR |  | 0 | 132 | 450 | [10 empty] | 1500 |  |  | 90 | 1100 | 25 | 148.5 | 280.5 | 4617438 | 0.088 | 0.01 | 0.002 | 0.0759 | 0.483 | 74 | 0.189 | 1.31 | 0.195 | 0.014 | 0.038 | 61 | 57.28 | 57.8 | 12.6 | 0.8 | 572 | 34190 | 3479 | 64.10625
13.06.2026 | 4617439 | JSPHTHSV(VD) | VD | 1580 | 4292 | 25 | NR |  | 0 | 178 | 250 | [10 empty] | 1500 |  |  | 110 | 1200 | 50 | 82.5 | 260.5 | 4617439 | 0.513 | 0.02 | 0.003 | 0.0719 | 0.682 | 60 | 0.184 | 1.32 | 0.1739 | 0.006 | 0.038 | 64 | 58.74 | 40.4 | 10.5 | 1 | 631 | 34280 | 3459 | 66.34839
13.06.2026 | 4617440 | JSPHTHSV(VD) | VD | 1580 | 5088 | 30 | NR |  | 0 | 178 | 100 | [10 empty] | 1600 |  |  | 110 | 1200 | 50 | 33 | 211 | 4617440 | 0.471 | 0.01 | 0.001 | 0.0749 | 0.418 | 57 | 0.196 | 1.31 | 0.2039 | 0.005 | 0.033 | 61 | 58.8 | 57.3 | 11.2 | 0.6 | 408 | 33281 | 3433 | 60.51091
13.06.2026 | 4617441 | JSPHTHSV(VD) | VD | 1575 | 5299 | 40 | NR |  | 0 | 178 | 300 | [10 empty] | 1600 |  |  | 100 | 1000 | 50 | 99 | 277 | 4617441 | 0.658 | 0.01 | 0.003 | 0.0749 | 0.751 | 64 | 0.187 | 1.33 | 0.216 | 0.006 | 0.034 | 57 | 63.74 | 52.4 | 12.9 | 0.8 | 585 | 34968 | 3562 | 65.565
13.06.2026 | 4617442 | SAE1015-S | VD | 1615 | 6800 | 50 | NR |  | 0 | 175 | 450 | [10 empty] | 400 |  |  | 150 | 1350 |  | 148.5 | 323.5 | 4617442 | 0.166 | 0.01 | 0.002 | 0.0749 | 1.281 | 63 | 0.154 | 0.44 | 0.095 | 0.005 | 0.028 | 50 | 55 | 56.1 | 13 | 0 | 487 | 30108 | 3490 | 62.29241
13.06.2026 | 4617443 | JSPHTHSV | NVD | 1580 | 6539 | 66 | NR |  | 0 | 132 | 200 | [10 empty] | 1500 |  |  | 90 | 1000 | 25 | 66 | 198 | 4617443 | 0.721 | 0.03 | 0.005 | 0.068 | 0.472 | 60 | 0.185 | 1.32 | 0.2049 | 0.005 | 0.035 | 64 | 61.71 | 40.5 | 12.8 | 0.8 | 556 | 36500 | 3680 | 64.41176
13.06.2026 | 4617444 | SAE1015-S | VD | 1580 | 3700 | 35 | NR |  | 0 | 132 | 560 | [10 empty] | 500 |  |  | 120 | 1200 | 50 | 184.8 | 316.8 | 4617444 | 0.22 | 0.03 | 0.003 | 0.058 | 0.531 | 66 | 0.144 | 0.44 | 0.098 | 0.004 | 0.04 | 54 | 60.27 | 43.5 | 12.5 | 0.9 | 1295 | 36206 | 4216 | 60.34333
13.06.2026 | 4617445 | JSPHTHSV | NVD | 1590 | 4919 | 30 | NR |  | 0 | 132 | 250 | [10 empty] | 1600 |  |  | 80 | 1150 | 50 | 82.5 | 214.5 | 4617445 | 0.042 | 0.01 | 0.001 | 0.069 | 0.666 | 57 | 0.187 | 1.34 | 0.187 | 0.007 | 0.039 | 61 | 51.06 | 38.3 | 12.7 | 1.1 | 859 | 34679 | 3294 | 63.05273
13.06.2026 | 4617446 | S275HS | NVD | 1575 | 4000 | 45 | NR |  | 0 | 132 | 60 | [10 empty] | 1400 |  |  | 80 | 1150 | 50 | 19.8 | 151.8 | 4617446 | 0.383 | 0.03 | 0.002 | 0.0709 | 0.756 | 63 | 0.165 | 0.82 | 0.182 | 0.0109 | 0.036 | 58 | 65.89 | 40.2 | 12.9 | 1.3 | 557 | 34618 | 3483 | 61.09059
13.06.2026 | 4617447 | SAE10B35HS | VD | 1595 | 5200 | 30 | NR |  | 0 | 132 | 440 | [10 empty] | 1100 |  |  | 150 | 1400 |  | 145.2 | 277.2 | 4617447 | 0.057 | 0.01 | 0.001 | 0.0449 | 0.687 | 61 | 0.325 | 0.75 | 0.2129 | 0.004 | 0.032 | 57 | 57.87 | 43.7 | 13.6 | 1 | 854 | 31441 | 4254 | 57.16545
13.06.2026 | 4617448 | SAE10B35HS | VD | 1560 | 6167 | 40 | NR |  | 0 | 132 | 370 | [10 empty] | 1100 |  |  | 110 | 1200 |  | 122.1 | 254.1 | 4617448 | 0.381 | 0.03 | 0.002 | 0.0589 | 0.766 | 53 | 0.327 | 0.78 | 0.2349 | 0.004 | 0.031 | 47 | 54.86 | 39.1 | 13.5 | 1 | 613 | 32204 | 3348 | 60.3825
13.06.2026 | 4617449 | SAE10B35HS | VD | 1565 | 5500 | 30 | NR |  | 0 | 132 | 470 | [10 empty] | 1100 |  |  | 110 | 1250 |  | 155.1 | 287.1 | 4617449 | 0.105 | 0.03 | 0.001 | 0.033 | 0.565 | 57 | 0.335 | 0.77 | 0.2109 | 0.005 | 0.039 | 55 | 52.86 | 44.2 | 13.3 | 1.7 | 773 | 34556 | 3599 | 62.82909
13.06.2026 | 4617450 | SAE10B35HS | VD | 1560 | 6500 | 40 |  |  | 0 | 132 | 120 | [10 empty] | 1100 |  |  | 80 | 1300 |  | 39.6 | 171.6 | 4617450 | 0.207 | 0.01 | 0.002 | 0.0589 | 0.431 | 57 | 0.347 | 0.77 | 0.223 | 0.004 | 0.03 | 57 | 54.92 | 63.2 | 12.7 | 1.4 | 637 | 32737 | 3916 | 59.52182
13.06.2026 | 4617451 | SAE10B35HS | VD | 1560 | 7200 | 50 |  |  | 0 | 132 | 120 | [10 empty] | 1100 |  |  | 80 | 1200 |  | 39.6 | 171.6 | 4617451 | 0.101 | 0.01 | 0.002 | 0.0729 | 0.567 | 61 | 0.327 | 0.78 | 0.2059 | 0.004 | 0.03 | 60 | 50.67 | 60.7 | 13 | 1.1 | 887 | 30154 | 3821 | 58.36258
13.06.2026 | 4617452 | SAE10B35HS | VD | 1560 | 7868 | 56 | NR |  | 0 | 144 | 120 | [10 empty] | 1100 |  |  | 120 | 800 |  | 39.6 | 183.6 | 4617452 | 0.381 | 0.01 | 0.001 | 0.0609 | 0.364 | 61 | 0.318 | 0.76 | 0.1759 | 0.004 | 0.038 | 58 | 56.67 | 59.4 | 14.4 | 1.7 | 659 | 30735 | 3620 | 57.628125
13.06.2026 | 4617453 | SAE10B35HS | VD | 1560 | 7368 | 61 |  |  | 0 | 132 | 120 | [10 empty] | 1100 |  |  | 80 | 1200 |  | 39.6 | 171.6 | 4617453 | 0.168 | 0.01 | 0.001 | 0.067 | 0.139 | 57 | 0.349 | 0.77 | 0.194 | 0.004 | 0.032 | 67 | 57 | 54 | 13.4 | 2.1 | 606 | 30157 | 3224 | 64.62214
13.06.2026 | 4617454 | SAE10B35HS | VD | 1560 | 6519 | 50 |  |  | 0 | 132 | 120 | [10 empty] | 1100 |  |  | 80 | 1180 |  | 39.6 | 171.6 | 4617454 | 0.076 | 0.01 | 0.001 | 0.0719 | 0.589 | 63 | 0.324 | 0.77 | 0.1759 | 0.004 | 0.034 | 61 | 60 | 64.2 | 14 | 2 | 462 | 32579 | 3867 | 65.158
13.06.2026 | 4617455 | SAE10B35HS | VD | 1560 | 5421 | 50 |  |  | 0 | 132 | 120 | [10 empty] | 600 |  |  | 80 | 1200 |  | 39.6 | 171.6 | 4617455 | 0.085 | 0.03 | 0.001 | 0.062 | 1.021 | 54 | 0.316 | 0.75 | 0.1769 | 0.004 | 0.026 | 61 | 58 | 48.2 | 12.9 | 2 | 429 | 38159 | 4087 | 63.59833
14.06.2026 | 4617456 | SAE10B35H | VD | 1560 | 7707 | 60 | 1522 |  | 0 | 132 | 250 | [10 empty] | 700 |  |  | 80 | 1000 |  | 82.5 | 214.5 | 4617456 | 0.029 | 0.01 | 0.001 | 0.0719 | 0.519 | 55 | 0.336 | 0.75 | 0.126 | 0.005 | 0.035 | 57 | 63 | 51.4 | 13.6 | 0.8 | 625 | 37621 | 3948 | 64.49314
14.06.2026 | 4617457 | SAE10B35H | VD | 1560 | 10810 | 59 | NR |  | 0 | 132 | 120 | [10 empty] | 300 |  |  | 80 | 1200 |  | 39.6 | 171.6 | 4617457 | 0.037 | 0.01 | 0.001 | 0.069 | 0.308 | 55 | 0.32 | 0.74 | 0.1449 | 0.004 | 0.035 | 61 | 63.98 | 39.8 | 12.1 | 0.8 | 415 | 32699 | 3374 | 65.398
14.06.2026 | 4617458 | MSLVIIIA | VD | 1596 | 9572 | 60 | NR |  | 0 | 132 | 120 | [10 empty] | 1500 |  |  | 130 | 1250 |  | 39.6 | 171.6 | 4617458 | 0.265 | 0.01 | 0.001 | 0.0729 | 0.795 | 51 | 0.259 | 1.46 | 0.28 | 0.004 | 0.035 | 61 | 51.04 | 55.5 | 13.8 | 0.8 | 315 | 32779 | 3626 | 67.81862
14.06.2026 | 4617459 | SAE10B35H | VD | 1565 | 6524 | 51 | NR |  | 0 | 132 | 120 | [10 empty] | 800 |  |  | 80 | 1300 |  | 39.6 | 171.6 | 4617459 | 0.149 | 0.01 | 0.002 | 0.0709 | 0.415 | 48 | 0.329 | 0.74 | 0.154 | 0.004 | 0.036 | 64 | 60.12 | 60.5 | 13.8 | 1.4 | 180 | 34868 | 3953 | 65.3775
14.06.2026 | 4617460 | MSLVIIIA | VD | 1585 | 6936 | 60 | NR |  | 0 | 144 | 220 | [10 empty] | 1500 |  |  | 130 | 1000 |  | 72.6 | 216.6 | 4617460 | 0.075 | 0.01 | 0.001 | 0.0719 | 0.595 | 51 | 0.265 | 1.48 | 0.2849 | 0.005 | 0.051 | 61 | 56.23 | 56.5 | 13.8 | 0.8 | 139 | 34399 | 3650 | 64.498125
14.06.2026 | 4617461 | MSLVIIIA | VD | 1560 | 6596 | 55 | NR |  | 0 | 132 | 120 | [10 empty] | 1700 |  |  | 60 | 1250 |  | 39.6 | 171.6 | 4617461 | 0.038 | 0.01 | 0.001 | 0.0759 | 0.533 | 58 | 0.269 | 1.47 | 0.273 | 0.004 | 0.036 | 64 | 57.96 | 58.2 | 13.8 | 0.8 | 392 | 33582 | 4242 | 64.99742
14.06.2026 | 4617462 | SAE1541 | VD |  | 8224 | 53 | NR |  | 0 | 144 | 70 | [10 empty] | 1200 |  |  |  | 1050 |  | 23.1 | 167.1 | 4617462 | 0.082 | 0.03 | 0.003 | 0.0609 | 0.733 | 54 | 0.39 | 1.55 | 0.199 | 0.006 | 0.041 | 64 | 55.11 | 43.7 | 13.9 | 0.8 | 343 | 35036 | 3992 | 65.6925
14.06.2026 | 4617463 | MSLVIIIA | VD | 1560 | 7411 | 51 |  |  | 0 | 144 | 250 | [10 empty] | 1400 |  |  | 50 | 1200 |  | 82.5 | 226.5 | 4617463 | 0.068 | 0.01 | 0.001 | 0.058 | 0.378 | 53 | 0.265 | 1.5 | 0.2929 | 0.004 | 0.041 | 57 | 48.69 | 40.2 | 12.8 | 0.7 | 399 | 30832 | 3490 | 66.06857
14.06.2026 | 4617464 | SAE1541 | VD |  | 7258 | 50 | NR |  | 0 | 144 | 100 | [10 empty] | 1300 |  |  |  | 950 |  | 33 | 177 | 4617464 | 0.169 | 0.02 | 0.001 | 0.055 | 0.324 | 50 | 0.382 | 1.53 | 0.231 | 0.004 | 0.035 | 60 | 56.64 | 38.7 | 13.5 | 0.5 | 297 | 32804 | 3160 | 65.608
14.06.2026 | 4617465 | MSLVIIIA | VD | 1558 | 4215 | 52 | NR |  | 0 | 132 | 300 | [10 empty] | 1400 |  |  | 40 | 1050 |  | 99 | 231 | 4617465 | 0.189 | 0.04 | 0.002 | 0.0369 | 0.788 | 55 | 0.264 | 1.46 | 0.233 | 0.006 | 0.038 | 74 | 50.71 | 27.3 | 13.3 | 0 | 690 | 35544 | 3904 | 62.72471
14.06.2026 | 4617466 | MSLVIIIA | VD | 1560 | 6300 | 48 | NR |  | 0 | 132 | 500 | [10 empty] | 1200 |  |  | 40 | 1250 |  | 165 | 297 | 4617466 | 0.071 | 0.03 | 0.001 | 0.035 | 0.505 | 48 | 0.264 | 1.52 | 0.34 | 0.003 | 0.032 | 61 | 61.87 | 35.2 | 13.1 | 0.7 | 520 | 36534 | 3771 | 60.89
14.06.2026 | 4617467 | MSLVIIIA | VD | 1555 | 6881 | 51 | NR |  | 0 | 144 | 300 | [10 empty] | 1600 |  |  | 50 | 1200 |  | 99 | 243 | 4617467 | 0.209 | 0.01 | 0.001 | 0.0599 | 0.562 | 55 | 0.265 | 1.5 | 0.272 | 0.004 | 0.033 | 61 | 62.3 | 60.2 | 13 | 0.5 | 425 | 30315 | 4094 | 55.11818
14.06.2026 | 4617468 | MSLVIIIA | VD |  | 6744 | 80 | NR |  | 0 | 144 | 250 | [10 empty] | 1400 |  |  | 50 | 1000 |  | 82.5 | 226.5 | 4617468 | 0.277 | 0.02 | 0.001 | 0.0429 | 0.456 | 51 | 0.26 | 1.49 | 0.2935 | 0.0033 | 0.035 | 60 | 61.56 | 41.8 | 13.2 | 0.5 | 528 | 31331 | 3995 | 52.21833
14.06.2026 | 4617469 | SAE4140 | VD | 1580 | 8417 | 60 | NR |  | 0 | 132 | 200 | [10 empty] | 1300 |  |  | 140 | 1200 |  | 66 | 198 | 4617469 | 0.187 | 0.04 | 0.003 | 0.039 | 0.439 | 57 | 0.395 | 0.84 | 0.225 | 0.004 | 0.035 | 58 | 58.82 | 41.1 | 11.8 | 0.5 | 393 | 29943 | 3665 | 56.143125
14.06.2026 | 4617470 | MSLVIIIA | VD | 1560 | 7122 | 55 | NR |  | 0 | 132 | 320 | [10 empty] | 1500 |  |  | 40 | 1350 |  | 105.6 | 237.6 | 4617470 | 0.068 | 0.02 | 0.001 | 0.039 | 0.27 | 47 | 0.263 | 1.49 | 0.277 | 0.004 | 0.036 | 61 | 51.88 | 42.1 | 11.8 | 0 | 410 | 33575 | 3857 | 61.04545
14.06.2026 | 4617471 | SAE4140 | VD | 1570 | 6824 | 50 | NR |  | 0 | 175 | 350 | [10 empty] | 1300 |  |  | 130 | 1400 |  | 115.5 | 290.5 | 4617471 | 0.13 | 0.01 | 0.002 | 0.066 | 0.485 | 53 | 0.393 | 0.85 | 0.2389 | 0.004 | 0.041 | 57 | 46.54 | 56.7 | 13.6 | 0.7 | 402 | 31191 | 3813 | 60.36968
14.06.2026 | 4617472 | MSLVIIIA | VD | 1560 | 7110 | 60 | N |  | 0 | 178 | 700 | [10 empty] | 1600 |  |  | 40 | 1800 |  | 231 | 409 | 4617472 | 0.316 | 0.04 | 0.002 | 0.032 | 0.458 | 44 | 0.264 | 1.48 | 0.266 | 0.003 | 0.025 | 61 | 49.19 | 37.2 | 11.5 | 0.3 | 547 | 31280 | 3484 | 56.87273
14.06.2026 | 4617473 | MSLVIIIA | VD | 1560 | 7401 | 53 | NR |  | 0 | 132 | 300 | [10 empty] | 1400 |  |  |  | 1100 |  | 99 | 231 | 4617473 | 0.207 | 0.01 | 0.002 | 0.058 | 0.469 | 57 | 0.264 | 1.5 | 0.271 | 0.004 | 0.031 | 61 | 66.38 | 55.3 | 13.8 | 0.7 | 533 | 34898 | 4292 | 59.82514
14.06.2026 | 4617474 | MSLVIIIA | VD | 1560 | 9200 | 75 | NR |  | 0 | 178 | 800 | [10 empty] | 1600 |  |  | 40 | 2000 |  | 264 | 442 | 4617474 | 0.083 | 0.01 | 0.002 | 0.069 | 1.184 | 58 | 0.258 | 1.51 | 0.2839 | 0.003 | 0.02 | 60 | 60.22 | 50.5 | 12.2 | 0.8 | 435 | 30956 | 3858 | 58.0425
14.06.2026 | 4617475 | SAE15B25 | VD | 1585 | 6609 | 55 | NR |  | 0 | 178 | 550 | [10 empty] | 1300 |  |  | 150 | 1200 |  | 181.5 | 359.5 | 4617475 | 0.08 | 0.01 | 0.001 | 0.063 | 0.178 | 47 | 0.255 | 1 | 0.221 | 0.004 | 0.023 | 57 | 61.4 | 66.9 | 14.4 | 0.9 | 345 | 34783 | 3922 | 61.38176
14.06.2026 | 4617476 | MSLVIIIA | VD | 1600 | 9196 | 82 | NR |  | 0 | 132 | 400 | [10 empty] | 1500 |  |  | 130 | 1000 |  | 132 | 264 | 4617476 | 0.059 | 0.01 | 0.001 | 0.065 | 0.545 | 55 | 0.271 | 1.49 | 0.32 | 0.005 | 0.042 | 61 | 65.04 | 62.2 | 13.2 | 0.9 | 438 | 34278 | 3893 | 60.49059
14.06.2026 | 4617477 | SAE15B25 | VD | 1565 | 5100 | 30 | NR |  | 0 | 178 | 250 | [10 empty] | 1200 |  |  | 110 | 1100 |  | 82.5 | 260.5 | 4617477 | 0.062 | 0.02 | 0.001 | 0.0589 | 0.426 | 53 | 0.252 | 0.98 | 0.217 | 0.004 | 0.031 | 54 | 65.65 | 41.2 | 11.3 | 0.6 | 658 | 33174 | 4180 | 56.86971
14.06.2026 | 4617478 | SAE15B25 | VD | 1585 | 7621 | 60 | NR |  | 0 | 132 | 100 | [10 empty] | 1200 |  |  | 100 | 1200 |  | 33 | 165 | 4617478 | 0.08 | 0.01 | 0.001 | 0.07 | 0.658 | 45 | 0.271 | 1.03 | 0.194 | 0.005 | 0.032 | 61 | 52 | 65 | 14.1 | 2 | 573 | 29625 | 3670 | 57.33871
14.06.2026 | 4617479 | MSLVIIIA | VD | 1560 | 6793 | 60 | NR |  | 0 | 132 | 330 | [10 empty] | 1200 |  |  |  | 1250 |  | 108.9 | 240.9 | 4617479 | 0.039 | 0 | 0.003 | 0.0749 | 0.901 | 64 | 0.263 | 1.47 | 0.281 | 0.007 | 0.027 | 60 | 57 | 77.1 | 14.2 | 2.6 | 568 | 36278 | 4302 | 57.28105
14.06.2026 | 4617480 | SAE15B25 | VD | 1580 | 4300 | 35 | NR |  | 0 | 132 | 350 | [10 empty] | 1200 |  |  | 110 | 1200 |  | 115.5 | 247.5 | 4617480 | 0.318 | 0.02 | 0.001 | 0.055 | 0.357 | 47 | 0.245 | 1.01 | 0.2389 | 0.007 | 0.027 | 58 | 52 | 37.6 | 14.9 | 1.3 | 383 | 35192 | 3636 | 62.10353
14.06.2026 | 4617481 | SAE15B25 | VD | 1580 | 4080 | 25 | NR |  | 0 | 132 | 550 | [10 empty] | 1200 |  |  | 110 | 1400 |  | 181.5 | 313.5 | 4617481 | 0.108 | 0.02 | 0.001 | 0.062 | 0.797 | 53 | 0.259 | 1.04 | 0.226 | 0.004 | 0.022 | 47 | 49.47 | 33 | 12.2 | 1 | 479 | 32157 | 3457 | 64.314
14.06.2026 | 4617482 | SAE15B25 | VD | 1580 | 5557 | 25 | NR |  | 0 | 132 | 250 | [10 empty] | 1200 |  |  | 110 | 1250 |  | 82.5 | 214.5 | 4617482 | 0.059 | 0.01 | 0.001 | 0.065 | 0.739 | 54 | 0.247 | 0.97 | 0.215 | 0.004 | 0.03 | 57 | 60.32 | 56.2 | 14.5 | 1.2 | 562 | 31411 | 3620 | 62.822
14.06.2026 | 4617483 | SAE15B25 | VD | 1565 | 3970 | 30 | NR |  | 0 | 132 | 180 | [10 empty] | 1200 |  |  | 110 | 1100 |  | 59.4 | 191.4 | 4617483 | 0.373 | 0.02 | 0.001 | 0.056 | 0.652 | 54 | 0.262 | 0.98 | 0.191 | 0.004 | 0.034 | 61 | 58.45 | 37.5 | 14.6 | 1.3 | 855 | 37476 | 4080 | 60.77189
14.06.2026 | 4617484 | SAE15B25 | VD | 1560 | 3300 | 35 | NR |  | 0 | 132 | 750 | [10 empty] | 1200 |  |  | 110 | 1200 |  | 247.5 | 379.5 | 4617484 | 0.36 | 0.03 | 0.001 | 0.047 | 0.405 | 54 | 0.247 | 1.03 | 0.1769 | 0.005 | 0.027 | 54 | 50.63 | 36.5 | 13.5 | 0.6 | 574 | 29263 | 3602 | 58.526
14.06.2026 | 4617485 | SAE15B25 | VD | 1560 | 4500 | 35 | NR |  | 0 | 132 | 220 | [10 empty] | 1300 |  |  | 110 | 1200 |  | 72.6 | 204.6 | 4617485 | 0.75 | 0.03 | 0.003 | 0.0609 | 0.408 | 51 | 0.25 | 0.98 | 0.199 | 0.004 | 0.029 | 54 | 58.56 | 39.7 | 13.4 | 1.4 | 836 | 33570 | 4034 | 62.94375
14.06.2026 | 4617486 | SAE15B25 | VD | 1565 | 5600 | 31 | 1505 |  | 0 | 132 | 240 | [10 empty] | 1200 |  |  | 80 | 1070 |  | 79.2 | 211.2 | 4617486 | 0.074 | 0.01 | 0.004 | 0.0719 | 0.587 | 61 | 0.258 | 0.95 | 0.2109 | 0.007 | 0.037 | 58 | 59.68 | 70.4 | 15.7 | 1.5 | 270 | 34544 | 4210 | 60.96
14.06.2026 | 4617487 | SAE15B25 | VD | 1560 | 5907 | 30 | NR |  | 0 | 144 | 150 | [10 empty] | 1200 |  |  | 110 | 1150 |  | 49.5 | 193.5 | 4617487 | 0.044 | 0.01 | 0.001 | 0.07 | 0.508 | 57 | 0.264 | 0.97 | 0.167 | 0.005 | 0.038 | 57 | 59.68 | 62.3 | 14.6 | 1.4 | 491 | 30858 | 3577 | 59.72516
14.06.2026 | 4617488 | SAE15B25 | VD | 1565 | 5467 | 40 | 1505 |  | 0 | 132 | 255 | [10 empty] | 1200 |  |  | 80 | 1150 |  | 84.15 | 216.15 | 4617488 | 0.103 | 0.03 | 0.001 | 0.056 | 0.981 | 60 | 0.25 | 0.99 | 0.187 | 0.005 | 0.034 | 58 | 57 | 38.1 | 13.7 | 1.1 | 702 | 36202 | 3970 | 62.06057
14.06.2026 | 4617489 | SAE15B25 | VD | 1560 | 5013 | 42 | 1505 |  | 0 | 132 | 320 | [10 empty] | 1200 |  |  | 80 | 1050 |  | 105.6 | 237.6 | 4617489 | 0.04 | 0.01 | 0.001 | 0.065 | 0.801 | 54 | 0.248 | 0.97 | 0.184 | 0.005 | 0.03 | 57 | 58.97 | 65.7 | 14.3 | 1.1 | 799 | 30121 | 3935 | 60.242
15.06.2025 | 4617490 | S275HS | NVD | 1615 | 4350 | 55 | 1505 |  | 0 | 178 | 200 | [10 empty] | 1400 |  |  | 135 | 1000 |  | 66 | 244 | 4617490 | 0.047 | 0.01 | 0.001 | 0.065 | 0.433 | 57 | 0.162 | 0.88 | 0.229 | 0.0089 | 0.032 | 64 | 60.38 | 46.4 | 12.8 | 1.1 | 706 | 34592 | 4028 | 64.86
15.06.2025 | 4617491 | S275HS | NVD | 1575 | 5423 | 92 | 1505 |  | 0 | 132 | 395 | [10 empty] | 1400 |  |  | 120 | 1100 |  | 130.35 | 262.35 | 4617491 | 0.043 | 0.01 | 0.001 | 0.0609 | 0.861 | 60 | 0.152 | 0.82 | 0.2 | 0.007 | 0.033 | 58 | 53.14 | 65.2 | 12.6 | 1.3 | 600 | 35015 | 3714 | 61.79118
15.06.2025 | 4617492 | S275HS | VD | 1560 | 6310 | 60 | 1505 |  | 0 | 178 | 446 | [10 empty] | 1400 |  |  | 80 | 1250 |  | 147.18 | 325.18 | 4617492 | 0.925 | 0.09 | 0.008 | 0.0459 | 0.979 | 53 | 0.175 | 0.85 | 0.226 | 0.005 | 0.035 | 48 | 59.27 | 27.3 | 8 | 0.6 | 334 | 36358 | 3496 | 62.328
15.06.2025 | 4617493 | S275HS | VD | 1560 | 6293 | 70 | 1532 |  | 0 | 132 | 570 | [10 empty] | 1300 |  |  | 110 | 1250 |  | 188.1 | 320.1 | 4617493 | 0.495 | 0.05 | 0.002 | 0.042 | 0.167 | 51 | 0.165 | 0.85 | 0.215 | 0.005 | 0.024 | 54 | 53 | 34.5 | 8.2 | 0.9 | 454 | 34266 | 3497 | 66.32129
15.06.2025 | 4617494 | SAE4140 | VD | 1580 | 8580 | 60 | 1505 |  | 0 | 178 | 531 | [10 empty] | 1300 |  |  | 80 | 1300 |  | 175.23 | 353.23 | 4617494 | 0.044 | 0.03 | 0.001 | 0.047 | 0.348 | 48 | 0.39 | 0.84 | 0.254 | 0.005 | 0.034 | 57 | 58.67 | 32.6 | 12.1 | 0.7 | 449 | 34115 | 3906 | 63.965625
15.06.2025 | 4617495 | S275HS | NVD | 1570 | 3819 | 60 | NR |  | 0 | 132 | 200 | [10 empty] | 1300 |  |  | 110 | 1000 |  | 66 | 198 | 4617495 | 0.073 | 0.01 | 0.002 | 0.062 | 0.521 | 54 | 0.165 | 0.82 | 0.215 | 0.007 | 0.034 | 58 | 57.17 | 62.7 | 13.3 | 0.7 | 363 | 33833 | 3819 | 61.51455
15.06.2025 | 4617496 | SAE4140 | VD | 1560 | 4655 | 43 | 1505 |  | 0 | 178 | 542 | [10 empty] | 1300 |  |  | 60 | 1200 |  | 178.86 | 356.86 | 4617496 | 0.057 | 0.03 | 0.002 | 0.065 | 0.499 | 51 | 0.38 | 0.83 | 0.279 | 0.005 | 0.03 | 61 | 61.72 | 44.6 | 13.2 | 0.7 | 308 | 35673 | 3000 | 64.86
15.06.2025 | 4617497 | S275HS | NVD | 1569 | 2680 | 35 | NR |  | 0 | 132 | 200 | [10 empty] | 1300 |  |  | 120 | 1100 |  | 66 | 198 | 4617497 | 0.063 | 0.03 | 0.001 | 0.062 | 0.737 | 48 | 0.167 | 0.81 | 0.2099 | 0.0109 | 0.035 | 60 | 57.86 | 43.3 | 11.8 | 0.6 | 132 | 33336 | 3792 | 66.672
15.06.2025 | 4617498 | S275HS | NVD | 1570 | 4500 | 40 | NR |  | 0 | 132 | 100 | [10 empty] | 1400 |  |  | 100 | 1300 |  | 33 | 165 | 4617498 | 0.57 | 0.01 | 0.004 | 0.065 | 0.484 | 51 | 0.16 | 0.83 | 0.188 | 0.014 | 0.031 | 60 | 59.92 | 61.5 | 12.6 | 0.4 | 490 | 31965 | 3547 | 61.86774
15.06.2025 | 4617499 | S275HS | NVD | 1575 | 3010 | 40 | NR |  | 0 | 178 | 190 | [10 empty] | 1400 |  |  | 130 | 1200 |  | 62.7 | 240.7 | 4617499 | 0.487 | 0.01 | 0.002 | 0.0599 | 0.832 | 63 | 0.166 | 0.83 | 0.194 | 0.007 | 0.032 | 61 | 57.86 | 62.1 | 12.7 | 0 | 290 | 33351 | 3486 | 64.55032
15.06.2025 | 4617500 | JSPHTHS(V) | NVD | 1570 | 3908 | 51 | NR |  | 0 | 178 | 0 | [10 empty] | 1500 |  |  | 120 | 1300 |  | 0 | 178 | 4617500 | 0.112 | 0.01 | 0.001 | 0.0599 | 0.359 | 57 | 0.187 | 1.35 | 0.2039 | 0.0129 | 0.037 | 64 | 62.21 | 60.7 | 13.1 | 0 | 614 | 34371 | 4056 | 60.65471
15.06.2025 | 4617501 | JSPHTHS(V) | NVD | 1610 | 3852 | 55 | NR |  | 0 | 178 | 250 | [10 empty] | 1500 |  |  | 120 | 1200 |  | 82.5 | 260.5 | 4617501 | 0.316 | 0.01 | 0.0089 | 0.057 | 0.423 | 58 | 0.188 | 1.33 | 0.198 | 0.0109 | 0.033 | 57 | 60.11 | 55.1 | 12.1 | 0.5 | 632 | 30704 | 3990 | 61.408
15.06.2025 | 4617502 | JSPHTHSV(VD) | NVD | 1560 | 4090 | 45 | NR |  | 0 | 178 | 70 | [10 empty] | 1500 |  |  | 100 | 1250 |  | 23.1 | 201.1 | 4617502 | 0.288 | 0.01 | 0.002 | 0.055 | 0.624 | 54 | 0.188 | 1.35 | 0.192 | 0.004 | 0.032 | 61 | 55.39 | 40.2 | 11 | 0.4 | 540 | 32774 | 3813 | 57.83647
15.06.2025 | 4617503 | JSPHTHSV(VD) | VD | 1585 | 7407 | 240 | NR |  | 0 | 178 | 100 | [10 empty] | 1600 |  |  | 80 | 1100 |  | 33 | 211 | 4617503 | 0.292 | 0.02 | 0.002 | 0.049 | 0.589 | 61 | 0.18 | 1.34 | 0.217 | 0.004 | 0.03 | 61 | 50.2 | 42.03 | 10 | 0.4 | 478 | 33228 | 3495 | 58.63765
15.06.2025 | 4617504 | JSHTHSV(VD) | VD | 1585 | 9455 | 120 | NR |  | 0 | 178 | 520 | [10 empty] | 1600 |  |  | 80 | 1400 |  | 171.6 | 349.6 | 4617504 | 0.275 | 0.01 | 0.002 | 0.0599 | 0.628 | 55 | 0.183 | 1.34 | 0.1719 | 0.004 | 0.03 | 61 | 53.01 | 56.9 | 10.8 | 0.4 | 656 | 32951 | 3663 | 50.69385
15.06.2025 | 4617505 | JSPHTHS(V) | NVD | 1616 | 5574 | 75 | NR |  | 0 | 178 | 300 | [10 empty] | 1600 |  |  | 130 | 1250 |  | 99 | 277 | 4617505 | 0.685 | 0.03 | 0.002 | 0.047 | 0.738 | 51 | 0.18 | 1.33 | 0.162 | 0.014 | 0.028 | 61 | 55.04 | 37.3 | 11.8 | 0.4 | 430 | 29024 | 3872 | 54.42
15.06.2025 | 4617506 | EN1A | NVD | 1615 | 4585 | 80 | NR |  | 0 | 66 | 0 | [10 empty] | 1100 |  | 60 |  | 600 |  | 0 | 66 | 4617506 | 0.212 | 0.01 | 0.004 | 0.068 | 0.335 | 60 | 0.084 | 1.22 | 0.027 | 0.272 | 0.002 | 63 | 63.14 | 73.6 | 12.8 | 0.4 | 611 | 36951 | 5026 | 56.84769
15.06.2025 | 4617507 | EN1A | NVD | 1605 | 7737 | 95 | NR |  | 0 | 66 | 0 | [10 empty] | 1300 |  | 70 |  | 600 |  | 0 | 66 | 4617507 | 0.487 | 0.03 | 0.008 | 0.0439 | 0.574 | 54 | 0.079 | 1.1 | 0.0439 | 0.256 | 0.002 | 64 | 61.43 | 46.4 | 9.1 | 0.6 | 659 | 28503 | 3673 | 53.443125
15.06.2025 | 4617508 | JSHTHSV(VD) | VD | 1565 | 8238 | 85 | NR |  | 0 | 110 | 150 | [10 empty] | 1400 |  |  | 80 | 1200 |  | 49.5 | 159.5 | 4617508 | [6 empty] | 0.193 | 1.35 | 0.1749 | 0.007 | 0.029 | 54 | 56.69 | 65.6 | 15.7 | 0.3 | 430 | 34757 | 3820 | 65.169375
15.06.2025 | 4617509 | EN1A | NVD | 1605 | 5800 | 45 | NR |  | 0 | 66 | 0 | [10 empty] | 1400 |  | 60 |  | 600 |  | 0 | 66 | 4617509 | 0.046 | 0.03 | 0.0089 | 0.065 | 0.589 | 41 | 0.085 | 1.04 | 0.012 | 0.274 | 0.634 | 67 | 60.8 | 51.4 | 11.4 | 0.2 | 562 | 36519 | 4556 | 62.604
15.06.2025 | 4617510 | JSHTHSV(VD) | VD | 1570 | 6183 | 95 | NR |  | 0 | 132 | 750 | [10 empty] | 1600 |  |  | 80 | 1550 | 50 | 247.5 | 379.5 | 4617510 | 0.458 | 0.02 | 0.019 | 0.063 | 0.504 | 44 | 0.182 | 1.38 | 0.22 | 0.007 | 0.028 | 60 | 55 | 37.1 | 12.4 | 0.8 | 435 | 32507 | 3483 | 55.72629
15.06.2025 | 4617511 | JSHTHSV(VD) | VD | 1565 | 3700 | 30 | NR |  | 0 | 132 | 410 | [10 empty] | 1600 |  | 30 | 80 | 1450 | 50 | 135.3 | 267.3 | 4617511 | 0.04 | 0.01 | 0.007 | 0.0519 | 0.511 | 32 | 0.177 | 1.32 | 0.199 | 0.008 | 0.031 | 61 | 60.25 | 37.1 | 10.1 | 0.6 | 563 | 32016 | 3433 | 61.96645
15.06.2025 | 4617512 | JSHTHSV | NVD | 1570 | 5158 | 95 | NR |  | 0 | 132 | 250 | [10 empty] | 1600 |  |  | 110 | 1200 | 50 | 82.5 | 214.5 | 4617512 | 0.48 | 0.01 | 0.002 | 0.0599 | 0.33 | 64 | 0.186 | 1.33 | 0.184 | 0.006 | 0.03 | 61 | 52.52 | 63.7 | 15.8 | 0.7 | 752 | 38901 | 3750 | 58.3515
15.06.2025 | 4617513 | EN1A | NVD | 1615 | 4700 | 40 | NR |  | 0 | 66 | 0 | [10 empty] | 1400 |  |  |  | 600 | 50 | 0 | 66 | 4617513 | 0.293 | 0.01 | 0.008 | 0.068 | 0.596 | 45 | 0.084 | 1.06 | 0.025 | 0.2819 | 0.633 | 66 | 60.65 | 67.9 | 15.4 | 1.1 | 824 | 35744 | 4620 | 63.07765
15.06.2025 | 4617514 | EN1A | NVD | 1610 | 3530 | 55 | NR |  | 0 | 66 | 0 | [10 empty] | 1400 |  |  |  | 600 |  | 0 | 66 | 4617514 | 0.487 | 0.03 | 0.01 | 0.0589 | 0.722 | 43 | 0.082 | 1.14 | 0.0379 | 0.264 | 0.487 | 63 | 55 | 38.49 | 11.7 | 0.7 | 613 | 34710 | 3830 | 63.10909
15.06.2025 | 4617515 | JSHTHSV | NVD | 1585 | 5200 | 60 | NR |  | 0 | 132 | 250 | [10 empty] | 1400 |  |  | 120 | 1300 | 50 | 82.5 | 214.5 | 4617515 | 0.301 | 0.01 | 0.008 | 0.065 | 0.568 | 33 | 0.181 | 1.33 | 0.1729 | 0.0089 | 0.024 | 67 | 55.7 | 63.2 | 15.3 | 0.7 | 584 | 32076 | 3752 | 60.1425
15.06.2025 | 4617516 | EN1A | NVD | 1600 | 5394 | 55 | NR |  | 0 | 44 | 0 | [10 empty] | 1600 |  | 50 |  | 500 |  | 0 | 44 | 4617516 | 0.584 | 0.04 | 0.01 | 0.04 | 0.445 | 30 | 0.075 | 1.11 | 0.0149 | 0.247 | 0.585 | 58 | 50.39 | 51.8 | 12.1 | 0.8 | 235 | 35941 | 4100 | 63.42529
15.06.2025 | 4617517 | JSHTHSV | NVD | 1580 | 3941 | 30 | NR |  | 0 | 156 | 100 | [10 empty] | 1400 |  |  | 122 | 1400 |  | 33 | 189 | 4617517 | 0.492 | 0.03 | 0.007 | 0.0529 | 0.53 | 51 | 0.184 | 1.34 | 0.185 | 0.012 | 0.041 | 63 | 63.46 | 29.6 | 14 | 0.7 | 170 | 32176 | 3642 | 62.27613
15.06.2025 | 4617518 | JSHTHSV | NVD | 1560 | 2600 | 28 | NR |  | 0 | 132 | 322 | [10 empty] | 1600 |  |  | 122 | 1200 |  | 106.26 | 238.26 | 4617518 | 0.208 | 0.02 | 0.007 | 0.0459 | 1.459 | 51 | 0.182 | 1.36 | 0.2069 | 0.007 | 0.024 | 64 | 61.4 | 35.9 | 13.3 | 0.5 | 210 | 31903 | 3764 | 61.74774
15.06.2025 | 4617519 | JSHTHSV | NVD | 1565 | 6550 |  | NR |  | 0 | 132 | 120 | [10 empty] | 1600 |  |  | 122 | 1550 |  | 39.6 | 171.6 | 4617519 | 0.714 | 0.02 | 0.0109 | 0.062 | 0.604 | 50 | 0.187 | 1.31 | 0.186 | 0.0089 | 0.029 | 66 | 60 | 63 | 14 | 1.3 | 366 | 30326 | 3369 | 64.98429
15.06.2025 | 4617520 | JSHTHSV | NVD | 1565 | 4600 | 55 | NR |  | 0 | 132 | 580 | [10 empty] | 1600 |  |  | 120 | 1200 |  | 191.4 | 323.4 | 4617520 | 0.546 | 0.03 | 0.0089 | 0.0529 | 0.471 | 51 | 0.184 | 1.34 | 0.198 | 0.008 | 0.029 | 63 | 60.36 | 35.6 | 13.5 | 0.8 | 587 | 33723 | 3373 | 61.31455
15.06.2025 | 4617521 | JSHTHSV | NVD | 1565 | 3433 | 33 | NR |  | 0 | 132 | 360 | [10 empty] | 1400 |  |  | 80 | 1250 |  | 118.8 | 250.8 | 4617521 | 0.169 | 0.01 | 0.0109 | 0.0449 | 0.471 | 47 | 0.196 | 1.35 | 0.185 | 0.007 | 0.033 | 67 | 60 | 60.6 | 14.5 | 0.7 | 269 | 33109 | 4140 | 62.079375
15.06.2025 | 4617522 | JSHTHSV | NVD | 1581 | 5093 | 47 | NR |  | 0 | 132 | 450 | [10 empty] | 1400 |  |  | 100 | 1150 |  | 148.5 | 280.5 | 4617522 | 0.28 | 0.01 | 0.002 | 0.0589 | 0.331 | 54 | 0.181 | 1.35 | 0.2069 | 0.012 | 0.025 | 66 | 52 | 67.7 | 14.6 | 0.9 | 541 | 33899 | 3677 | 65.61097
15.06.2025 | 4617523 | JSHTHSV | NVD | 1568 | 6587 | 65 | NR |  | 0 | 132 | 490 | [10 empty] | 1600 |  |  | 120 | 1050 |  | 161.7 | 293.7 | 4617523 | 0.294 | 0.01 | 0.001 | 0.0729 | 0.543 | 55 | 0.177 | 1.34 | 0.1789 | 0.007 | 0.035 | 67 | 59.27 | 68.5 | 14.1 | 1.3 | 657 | 34531 | 3800 | 66.83419
16.06.2026 | 4617524 | JSPHTLSCH | NVD | 1611 | 7433 | 76 | NR |  | 0 | 132 | 490 | [10 empty] | 1200 |  |  | 150 | 1000 |  | 161.7 | 293.7 | 4617524 | 0.143 | 0.03 | 0.002 | 0.064 | 0.691 | 57 | 0.168 | 1.5 | 0.152 | 0.008 | 0.033 | 66 | 58.08 | 38.3 | 11.9 | 0.5 | 657 | 33471 | 3520 | 66.942
16.06.2026 | 4617525 | EN1APB | NVD | 1620 | 7157 | 65 | NR |  | 0 | 66 | 0 | [10 empty] | 1400 |  |  | 0 | 500 |  | 0 | 66 | 4617525 | 0.127 | 0.03 | 0.003 | 0.063 | 0.54 | 54 | 0.094 | 1.23 | 0.039 | 0.271 | 0.002 | 64 | 56.47 | 39 | 10 | 0.9 | 345 | 32661 | 3840 | 63.21484
16.06.2026 | 4617526 | JSPHTLSCH | NVD | 1571 | 5311 | 62 | NR |  | 0 | 110 | 790 | [10 empty] | 1200 |  |  | 130 | 1200 |  | 260.7 | 370.7 | 4617526 | 0.344 | 0.03 | 0.008 | 0.05 | 0.42 | 57 | 0.159 | 1.55 | 0.14 | 0.012 | 0.024 | 66 | 59.99 | 39.3 | 11.7 | 0.5 | 286 | 33594 | 3278 | 67.188
16.06.2026 | 4617527 | EN1APB | NVD | 1623 | 5365 | 65 | NR |  | 0 | 66 | 0 | [10 empty] | 1400 |  |  | 0 | 700 |  | 0 | 66 | 4617527 | 0.456 | 0.03 | 0.008 | 0.0539 | 0.652 | 44 | 0.073 | 1.26 | 0.0129 | 0.2419 | 0.002 | 67 | 58.21 | 44.5 | 9.7 | 1.5 | 464 | 34778 | 3584 | 65.20875
16.06.2026 | 4617528 | JSPHTLSCH | NVD | 1568 | 4829 | 43 | NR |  | 0 | 132 | 220 | [10 empty] | 1200 |  |  | 130 | 1200 | 50 | 72.6 | 204.6 | 4617528 | 0.059 | 0.01 | 0.008 | 0.067 | 0.529 | 53 | 0.162 | 1.44 | 0.132 | 0.01 | 0.03 | 67 | 63.52 | 63.7 | 14.2 | 0 | 258 | 38355 | 4453 | 63.925
16.06.2026 | 4617529 | JSPHTLSCH | NVD | 1570 | 3900 | 40 | NR |  | 0 | 144 | 0 | [10 empty] | 1200 |  |  | 130 | 1200 | 50 | 0 | 144 | 4617529 | 0.071 | 0.01 | 0.0089 | 0.062 | 0.513 | 54 | 0.165 | 1.43 | 0.137 | 0.007 | 0.057 | 64 | 63.73 | 70.2 | 14.1 | 0.5 | 3555 | 35589 | 4257 | 64.70727
16.06.2026 | 4617530 | JSPHTLSCH | NVD | 1565 | 3331 | 60 | NR |  | 0 | 132 | 120 | [10 empty] | 1200 |  |  | 100 | 1200 | 50 | 39.6 | 171.6 | 4617530 | 0.064 | 0.01 | 0.01 | 0.058 | 0.963 | 61 | 0.16 | 1.42 | 0.101 | 0.007 | 0.047 | 67 | 66.96 | 53.5 | 12.8 | 0 | 1010 | 29572 | 4079 | 59.144
16.06.2026 | 4617531 | JSPHTLSCH | NVD | 1615 | 1897 | 55 | NR |  | 0 | 132 | 150 | [10 empty] | 1200 |  |  | 120 | 1000 | 50 | 49.5 | 181.5 | 4617531 | 0.207 | 0.01 | 0.0129 | 0.058 | 0.374 | 50 | 0.156 | 1.41 | 0.1196 | 0.008 | 0.027 | 63 | 48.03 | 60.9 | 13.5 | 1.2 | 631 | 28642 | 3424 | 57.284
16.06.2026 | 4617532 | JSPHTLSCH | NVD | 1565 | 5198 | 85 | NR |  | 0 | 132 | 200 | [10 empty] | 1200 |  |  | 110 | 1200 | 50 | 66 | 198 | 4617532 | 0.527 | 0.05 | 0.014 | 0.04 | 0.728 | 51 | 0.168 | 1.43 | 0.155 | 0.007 | 0.039 | 61 | 58.52 | 28.3 | 10.6 | 0 | 297 | 31319 | 3188 | 67.11214
16.06.2026 | 4617533 | JSPHTLSCH | NVD | 1580 | 5056 | 120 | NR |  | 0 | 132 | 160 | [10 empty] | 1200 |  |  | 110 | 1300 | 50 | 52.8 | 184.8 | 4617533 | 0.172 | 1.42 | 0.1449 | 0.005 | 0.042 | 64 | 0.17 | 1.41 | 0.1759 | 0.005 | 0.039 | 61 | 64.1 | 25.6 | 10.1 | 0 | 454 | 28899 | 4070 | 61.92643
16.06.2026 | 4617534 | EN1APB | NVD | 1605 | 5188 | 50 | NR |  | 0 | 0 | 0 | [10 empty] | 1200 |  |  | 0 | 600 | 50 | 0 | 0 | 4617534 | 0.416 | 0.01 | 0.0089 | 0.0589 | 0.378 | 51 | 0.082 | 1.14 | 0.0219 | 0.28 | 0.002 | 67 | 60.66 | 72.3 | 11.7 | 1 | 704 | 32770 | 4179 | 63.42581
16.06.2026 | 4617535 | SS540HSV | NVD | 1610 | 8320 | 70 | NR |  | 0 | 132 | 250 | [10 empty] | 1400 |  |  | 150 | 1350 | 50 | 82.5 | 214.5 | 4617535 | 0.049 | 0.01 | 0.007 | 0.057 | 0.756 | 43 | 0.218 | 1.44 | 0.17 | 0.007 | 0.041 | 83 | 58.17 | 50 | 15.3 | 1 | 729 | 38611 | 4227 | 60.96474
16.06.2026 | 4617536 | SS540HSV | NVD | 1575 | 6086 | 50 | NR |  | 0 | 132 | 400 | [10 empty] | 1600 |  |  | 110 | 1100 | 50 | 132 | 264 | 4617536 | 0.296 | 0.02 | 0.001 | 0.055 | 0.541 | 60 | 0.215 | 1.42 | 0.1779 | 0.005 | 0.031 | 80 | 52.9 | 43 | 13.3 | 0.1 | 320 | 31626 | 3550 | 63.252
16.06.2026 | 4617537 | SAE1045 | VD | 1580 | 7528 | 50 | NR |  | 0 | 132 | 380 | [10 empty] | 1200 |  |  | 150 | 1100 | 50 | 125.4 | 257.4 | 4617537 | 0.061 | 0.01 | 0.002 | 0.0589 | 0.597 | 54 | 0.458 | 0.77 | 0.2399 | 0.027 | 0.038 | 60 | 60.1 | 42.8 | 13.4 | 0.5 | 404 | 34121 | 3915 | 62.03818
16.06.2026 | 4617538 | SAE1045 | VD | 1580 | 5960 | 44 | NR |  | 0 | 132 | 225 | [10 empty] | 1200 |  |  | 110 | 1200 | 50 | 74.25 | 206.25 | 4617538 | 0.241 | 0.01 | 0.001 | 0.062 | 0.422 | 68 | 0.439 | 0.74 | 0.223 | 0.0219 | 0.029 | 58 | 60.6 | 42.3 | 14.1 | 0.6 | 850 | 32288 | 3897 | 55.35086
16.06.2026 | 4617539 | SS540HSV | NVD | 1575 | 5280 | 55 | NR |  | 0 | 132 | 160 | [10 empty] | 1600 |  |  | 110 | 1100 | 50 | 52.8 | 184.8 | 4617539 | 0.087 | 0.01 | 0.0109 | 0.069 | 0.707 | 58 | 0.225 | 1.53 | 0.224 | 0.007 | 0.026 | 77 | 48.59 | 49.5 | 14.4 | 0.9 | 449 | 34110 | 3732 | 66.01935
16.06.2026 | 4617540 | SS540HSV | NVD | 1580 | 4850 | 45 | NR |  | 0 | 132 | 100 | [10 empty] | 1100 |  |  | 110 | 1200 | 50 | 33 | 165 | 4617540 | 0.13 | 0.02 | 0.008 | 0.0709 | 0.879 | 48 | 0.194 | 1.39 | 0.184 | 0.0089 | 0.026 | 64 | 59.39 | 44.2 | 12.1 | 0.7 | 754 | 34786 | 3927 | 69.572
16.06.2026 | 4617541 | SAE1045 | VD | 1565 | 6141 | 44 | NR |  | 0 | 132 | 400 | [10 empty] | 1000 |  |  | 110 | 1250 |  | 132 | 264 | 4617541 | [6 empty] | 0.46 | 0.76 | 0.2409 | 0.02 | 0.027 | 61 | 32.13 | 37.8 | 10.1 | 0.3 | 966 | 22966 | 2916 | 52.99846
16.06.2026 | 4617542 | JSHTHS(V) | NVD | 1580 | 5411 | 50 | NR |  | 0 | 132 | 380 | [10 empty] | 1200 |  |  | 100 | 1300 |  | 125.4 | 257.4 | 4617542 | 0.105 | 0.02 | 0.014 | 0.0529 | 0.396 | 35 | 0.177 | 1.31 | 0.152 | 0.007 | 0.009 | 63 | 60.98 | 67.4 | 17.7 | 1.1 | 339 | 50263 | 4195 | 61.54653
16.06.2026 | 4617543 | JSHTHS(V)VD | VD | 1560 | 3508 | 63 | NR |  | 0 | 132 | 410 | [10 empty] | 1500 |  |  | 100 | 1200 |  | 135.3 | 267.3 | 4617543 | 0.803 | 0.01 | 0.01 | 0.062 | 1.471 | 55 | 0.186 | 1.37 | 0.2099 | 0.008 | 0.032 | 61 | 58 | 70.4 | 16.3 | 1.1 | 470 | 42320 | 4220 | 61.93171
16.06.2026 | 4617544 | JSHTHS(V)VD | VD | 1580 | 1580 | 50 | NR |  | 0 | 132 | 400 | [10 empty] | 1700 |  |  | 100 | 1300 |  | 132 | 264 | 4617544 | 0.351 | 0.02 | 0.008 | 0.0539 | 0.962 | 50 | 0.195 | 1.38 | 0.1799 | 0.005 | 0.034 | 58 | 50 | 48.7 | 13.1 | 0.8 | 595 | 31040 | 3549 | 58.2
16.06.2026 | 4617545 | EN1A | NVD | 1620 | 4000 | 50 | NR |  | 0 | 0 | 0 | [10 empty] | 1600 |  |  |  | 500 |  | 0 | 0 | 4617545 | 0.14 | 0.01 | 0.008 | 0.0539 | 0.6 | 51 | 0.106 | 1.15 | 0.0219 | 0.262 | 0.504 | 54 | 60 | 75.5 | 10.3 | 1 | 621 | 34117 | 4472 | 62.03091
16.06.2026 | 4617546 | EN1A | NVD | 1600 | 7000 | 48 | NR |  | 0 | 132 | 0 | [10 empty] | 1600 |  |  | 100 | 500 |  | 0 | 132 | 4617546 | 0.041 | 0.01 | 0.0056 | 0.0825 | 0.554 | 47 | 0.079 | 1.04 | 0.023 | 0.2819 | 1.007 | 61 | 58.42 | 78.8 | 12.5 | 1 | 746 | 36278 | 4342 | 64.02
16.06.2026 | 4617547 | JSHTHS(V) | NVD | 1580 | 2800 | 51 | NR |  | 0 | 132 | 330 | [10 empty] | 1600 |  |  | 100 | 1300 |  | 108.9 | 240.9 | 4617547 | 0.309 | 0.01 | 0.0089 | 0.067 | 0.618 | 54 | 0.178 | 1.36 | 0.187 | 0.0089 | 0.038 | 61 | 53.09 | 61.7 | 13.3 | 1.8 | 614 | 30513 | 3526 | 59.05742
16.06.2026 | 4617548 | JSHTHS(V) | NVD | 1580 | 3100 | 51 | NR |  | 0 | 132 | 240 | [10 empty] | 1500 |  |  | 100 | 1300 |  | 79.2 | 211.2 | 4617548 | 0.377 | 0.04 | 0.008 | 0.0539 | 1.661 | 60 | 0.179 | 1.35 | 0.186 | 0.008 | 0.032 | 70 | 39.45 | 48.8 | 13.7 | 1.2 | 316 | 39639 | 4047 | 60.98308
16.06.2026 | 4617549 | JSHTHS(V) | NVD | 1575 | 4568 | 48 | NR |  | 0 | 132 | 300 | [10 empty] | 1500 |  |  | 100 | 1250 |  | 99 | 231 | 4617549 | 0.366 | 0.04 | 0.012 | 0.0519 | 0.622 | 64 | 0.184 | 1.37 | 0.202 | 0.008 | 0.024 | 68 | 62 | 43.7 | 13.8 | 1.2 | 213 | 31984 | 4154 | 54.82971
16.06.2026 | 4617550 | SAE1004 | VD | 1635 | 5700 | 40 | NR |  | 0 | 264 | 50 | [13 empty] | 0 | 1800 |  | 16.5 | 280.5 | 4617550 | 0.033 | 0.01 | 0.006 | 0.057 | 0.717 | 51 | 0.037 | 0.35 | 0.0369 | 0.007 | 0.028 | 63 | 54.45 | 64.1 | 12 | 2 | 696 | 29928 | 3617 | 56.115
16.06.2026 | 4617551 | SAE1004 | VD | 1600 | 5975 | 60 | NR |  | 0 | 276 | 410 | [14 empty] | 1700 |  | 135.3 | 411.3 | 4617551 | [6 empty] | 0.036 | 0.4 | 0.0359 | 0.006 | 0.021 | 54 | 47.26 | 47.8 | 10.6 | 2.1 | 487 | 31915 | 3516 | 63.83
16.06.2026 | 4617552 | SAE1004 | VD | 1605 | 7379 | 86 | 0.052 |  | 0 | 264 | 490 | [13 empty] | 0 | 1600 |  | 161.7 | 425.7 | 4617552 | 0.028 | 0.01 | 0.001 | 0.0609 | 0.609 | 64 | 0.041 | 0.34 | 0.042 | 0.004 | 0.02 | 64 | 55 | 61.6 | 12.7 | 1.9 | 943 | 32516 | 3929 | 59.12
16.06.2026 | 4617553 | SAE1010 | NVD | 1610 | 6000 | 75 | NR |  | 0 | 264 | 450 | [13 empty] | 177 | 900 |  | 148.5 | 412.5 | 4617553 | 0.358 | 0.01 | 0.003 | 0.0599 | 0.442 | 64 | 0.104 | 0.38 | 0.096 | 0.006 | 0.027 | 61 | 36.23 | 56.5 | 12.3 | 1.5 | 515 | 35216 | 3984 | 64.02909
16.06.2026 | 4617554 | SAE1004 | VD | 1600 | 5975 | 60 | NR |  | 0 | 276 | 410 | [14 empty] | 1700 |  | 135.3 | 411.3 | 4617554 | 0.036 | 0.01 | 0.008 | 0.066 | 0.842 | 47 | 0.037 | 0.34 | 0.019 | 0.008 | 0.021 | 57 | 69.36 | 71.9 | 11.5 | 1.8 | 600 | 34916 | 4502 | 61.61647
16.06.2026 | 4617555 | SAE1010 | NVD | 1600 | 4575 | 39 | NR |  | 0 | 132 | 220 | [10 empty] | 500 |  |  | 100 | 1400 |  | 72.6 | 204.6 | 4617555 | 0.48 | 0.03 | 0.003 | 0.0449 | 0.564 | 55 | 0.096 | 0.39 | 0.107 | 0.01 | 0.045 | 60 | 50.23 | 44 | 12.4 | 2.4 | 600 | 30990 | 3117 | 64.11724
16.06.2026 | 4617556 | SAE1004 | VD | 1600 | 5975 | 60 | NR |  | 0 | 276 | 410 | [14 empty] | 1700 |  | 135.3 | 411.3 | 4617556 | 0.408 | 0.01 | 0.002 | 0.0749 | 0.409 | 58 | 0.033 | 0.35 | 0.031 | 0.005 | 0.021 | 57 | 68.79 | 75.6 | 12.8 | 1.3 | 455 | 35415 | 4097 | 62.49706
16.06.2026 | 4617557 | JSPHTHSV | NVD | 1624 | 10110 | 123 | 1505 |  | 0 | 178 | 200 | [10 empty] | 1400 |  |  | 140 | 740 |  | 66 | 244 | 4617557 | 0.036 | 0.01 | 0.001 | 0.084 | 0.397 | 61 | 0.187 | 1.33 | 0.189 | 0.005 | 0.03 | 66 | 52.93 | 68.8 | 14.5 | 1.3 | 1051 | 39250 | 4097 | 65.41667
17.06.2026 | 4617558 | HC88BX | VD | 1550 | 7453 | 65 | NR |  | 0 | 0 | 0 | [10 empty] | 1100 |  |  |  | 900 |  | 0 | 0 | 4617558 | 0.113 | 0.01 | 0.016 | 0.083 | 0.577 | 57 | 0.849 | 0.72 | 0.232 | 0.008 | 0.007 | 57 | 60.62 | 62.8 | 13.6 | 1.1 | 210 | 34840 | 4077 | 65.325
17.06.2026 | 4617559 | HC88BX | VD | 1525 | 6650 | 70 | NR |  | 0 | 0 | 0 | [10 empty] | 1100 |  |  |  | 1300 |  | 0 | 0 | 4617559 | 0.063 | 0.01 | 0.002 | 0.0769 | 1.083 | 57 | 0.871 | 0.74 | 0.168 | 0.005 | 0.002 | 55 | 63.92 | 64.4 | 14 | 0 | 324 | 29296 | 3794 | 65.10222
15.06.2025 | 4617518 | JSHTHSV | NVD | 1560 | 2600 | 28 | NR |  | 0 | 132 | 322 | [10 empty] | 1600 |  |  | 122 | 1200 |  | 106.26 | 238.26 | 4617518 | 0.208 | 0.02 | 0.007 | 0.0459 | 1.459 | 51 | 0.182 | 1.36 | 0.2069 | 0.007 | 0.024 | 64 | 61.4 | 35.9 | 13.3 | 0.5 | 210 | 31903 | 3764 | 61.74774
15.06.2025 | 4617519 | JSHTHSV | NVD | 1565 | 6550 |  | NR |  | 0 | 132 | 120 | [10 empty] | 1600 |  |  | 122 | 1550 |  | 39.6 | 171.6 | 4617519 | 0.714 | 0.02 | 0.0109 | 0.062 | 0.604 | 50 | 0.187 | 1.31 | 0.186 | 0.0089 | 0.029 | 66 | 60 | 63 | 14 | 1.3 | 366 | 30326 | 3369 | 64.98429
17.06.2026 | 4617562 | HC88BX | VD | 1525 | 5090 | 58 | NR |  | 0 | 0 | 0 | [10 empty] | 1000 |  |  |  | 1100 |  | 0 | 0 | 4617562 | 0.53 | 0.01 | 0.004 | 0.079 | 1.574 | 64 | 0.877 | 0.74 | 0.221 | 0.004 | 0.004 | 58 | 59.94 | 64.4 | 13.8 | 0.7 | 271 | 32064 | 3490 | 64.128
17.06.2026 | 4617563 | JSPHTHSV | NVD | 1575 | 5767 | 50 | NR |  | 0 | 132 | 140 | [10 empty] | 1400 |  |  | 120 | 1000 |  | 46.2 | 178.2 | 4617563 | 0.532 | 0.01 | 0.003 | 0.085 | 0.584 | 57 | 0.181 | 1.31 | 0.161 | 0.005 | 0.033 | 60 | 56.39 | 66.5 | 14 | 0.7 | 302 | 31252 | 3430 | 66.96857
17.06.2026 | 4617564 | JSPHTHSV | NVD | 1575 | 4520 | 30 | NR |  | 0 | 132 | 200 | [10 empty] | 1400 |  |  | 120 | 1150 | 50 | 66 | 198 | 4617564 | 0.305 | 0.03 | 0.02 | 0.066 | 0.12 | 58 | 0.173 | 1.34 | 0.183 | 0.004 | 0.034 | 61 | 49.11 | 50.8 | 13.2 | 0.7 | 330 | 33034 | 3636 | 66.068
17.06.2026 | 4617565 | JSHTHSV | NVD | 1570 | 3498 | 30 | NR |  | 0 | 132 | 380 | [10 empty] | 1600 |  |  | 135 | 1000 | 50 | 125.4 | 257.4 | 4617565 | 0.301 | 0.03 | 0.005 | 0.068 | 0.551 | 58 | 0.189 | 1.33 | 0.187 | 0.006 | 0.035 | 67 | 59.39 | 39.2 | 12.8 | 0.7 | 197 | 34507 | 3366 | 64.700625
17.06.2026 | 4617566 | JSPHTHSV | NVD | 1570 | 5010 | 95 | NR |  | 0 | 132 | 380 | [10 empty] | 1600 |  |  | 120 | 1250 | 50 | 125.4 | 257.4 | 4617566 | [6 empty] | 0.169 | 1.32 | 0.184 | 0.006 | 0.035 | 63 | 63.64 | 36.6 | 12.8 | 0.8 | 178 | 30639 | 3398 | 59.30129
17.06.2026 | 4617567 | JSPHTHSV | NVD | 1570 | 4686 | 88 | NR |  | 0 | 132 | 385 | [10 empty] | 1400 |  |  | 120 | 1000 |  | 127.05 | 259.05 | 4617567 | 0.652 | 0.06 | 0.003 | 0.0589 | 0.767 | 47 | 0.197 | 1.34 | 0.188 | 0.006 | 0.031 | 58 | 60.66 | 36.4 | 12.3 | 0.6 | 149 | 29588 | 3520 | 59.176
17.06.2026 | 4617568 | SAE15B25 | VD | 1600 | 7849 | 70 | NR |  | 0 | 132 | 570 | [10 empty] | 1400 |  |  | 150 | 1600 |  | 188.1 | 320.1 | 4617568 | 0.045 | 0.01 | 0.001 | 0.056 | 0.405 | 53 | 0.264 | 1 | 0.199 | 0.004 | 0.033 | 57 | 60.25 | 61.1 | 14 | 0.8 | 404 | 30096 | 3758 | 62.26759
17.06.2026 | 4617569 | SAE15B25 | VD | 1580 | 8513 | 85 | NR |  | 0 | 132 | 370 | [10 empty] | 1400 |  |  | 150 | 1100 |  | 122.1 | 254.1 | 4617569 | 0.046 | 0.01 | 0.001 | 0.058 | 0.491 | 51 | 0.253 | 0.98 | 0.224 | 0.004 | 0.029 | 61 | 57.75 | 44.8 | 16 | 0.9 | 495 | 33021 | 4043 | 61.914375
17.06.2026 | 4617570 | SAE15B25 | VD | 1565 | 7208 | 75 | NR |  | 0 | 132 | 320 | [10 empty] | 1400 |  |  | 150 | 1350 |  | 105.6 | 237.6 | 4617570 | 0.49 | 0.01 | 0.003 | 0.07 | 0.602 | 53 | 0.25 | 1.04 | 0.197 | 0.004 | 0.032 | 61 | 58.2 | 60 | 15.9 | 2.2 | 244 | 31985 | 3179 | 59.971875
17.06.2026 | 4617571 | SAE15B25 | VD | 1565 | 8708 | 83 | NR |  | 0 | 132 | 420 | [10 empty] | 1200 |  |  | 150 | 1050 |  | 138.6 | 270.6 | 4617571 | 0.035 | 0.01 | 0.001 | 0.062 | 0.961 | 57 | 0.235 | 0.97 | 0.158 | 0.004 | 0.022 | 57 | 60 | 48.3 | 15.2 | 2 | 210 | 32276 | 3979 | 62.46968
17.06.2026 | 4617572 | SAE15B25 | VD | 1565 | 7377 | 100 | NR |  | 0 | 178 | 570 | [10 empty] | 1300 |  |  | 130 | 1400 |  | 188.1 | 366.1 | 4617572 | 0.058 | 0.01 | 0.001 | 0.069 | 1.208 | 61 | 0.25 | 0.98 | 0.2119 | 0.004 | 0.029 | 55 | 60 | 61.8 | 16.5 | 2.2 | 413 | 32830 | 3923 | 59.69091
17.06.2026 | 4617573 | SAE15B25 | VD | 1565 | 6633 | 80 | NR |  | 0 | 178 | 570 | [10 empty] | 1300 |  |  | 130 | 1500 |  | 188.1 | 366.1 | 4617573 | 0.032 | 0.01 | 0.001 | 0.0599 | 0.774 | 63 | 0.264 | 0.99 | 0.2039 | 0.004 | 0.03 | 60 | 58.9 | 44.9 | 14.7 | 1.9 | 1120 | 36144 | 4569 | 65.71636
17.06.2026 | 4617574 | SAE15B25 | VD | 1565 | 9374 | 96 | NR |  | 0 | 132 | 570 | [10 empty] | 1200 |  |  | 130 | 1100 |  | 188.1 | 320.1 | 4617574 | 0.2 | 0.01 | 0.003 | 0.055 | 0.731 | 58 | 0.252 | 0.99 | 0.1809 | 0.006 | 0.024 | 57 | 62 | 59.2 | 17.7 | 1 | 133 | 34302 | 3910 | 62.36727
17.06.2026 | 4617575 | SAE15B25 | VD | 1570 | 5684 | 105 | NR |  | 0 | 132 | 420 | [10 empty] | 1300 |  |  | 100 | 1100 |  | 138.6 | 270.6 | 4617575 | 0.055 | 0.01 | 0.003 | 0.0759 | 0.501 | 61 | 0.267 | 1 | 0.2089 | 0.005 | 0.034 | 61 | 59.53 | 55 | 15.3 | 1.7 | 601 | 32917 | 4620 | 59.84909
17.06.2026 | 4617576 | SAE15B25 | VD | 1570 | 6290 | 88 | NR |  | 0 | 132 | 620 | [10 empty] | 1300 |  |  | 100 | 1100 |  | 204.6 | 336.6 | 4617576 | 0.047 | 0.01 | 0.001 | 0.055 | 0.489 | 57 | 0.273 | 0.99 | 0.1779 | 0.005 | 0.029 | 61 | 53.79 | 39.2 | 14.8 | 2.2 | 374 | 33504 | 3558 | 59.12471
17.06.2026 | 4617577 | SAE15B25 | VD | 1565 | 8116 | 101 | NR |  | 0 | 132 | 342 | [10 empty] | 1300 |  |  | 80 | 1300 |  | 112.86 | 244.86 | 4617577 | 0.126 | 0.01 | 0.005 | 0.07 | 0.919 | 85 | 0.258 | 0.97 | 0.197 | 0.005 | 0.035 | 54 | 57.4 | 51.4 | 14.1 | 2.1 | 358 | 33697 | 4076 | 61.26727
17.06.2026 | 4617578 | SAE15B25 | VD | 1566 | 5140 | 86 | NR |  | 0 | 132 | 420 | [10 empty] | 1300 |  |  | 80 | 950 |  | 138.6 | 270.6 | 4617578 | 1.003 | 0.04 | 0.001 | 0.07 | 0.298 | 50 | 0.259 | 0.96 | 0.184 | 0.006 | 0.031 | 58 | 58.66 | 41.2 | 14.6 | 2 | 331 | 35740 | 4538 | 61.26857
17.06.2026 | 4617579 | SAE15B25 | VD | 1595 | 9142 | 50 | NR |  | 0 | 132 | 120 | [10 empty] | 1300 |  |  | 80 | 1200 |  | 39.6 | 171.6 | 4617579 | 0.074 | 0.01 | 0.002 | 0.0709 | 0.644 | 51 | 0.271 | 0.97 | 0.203 | 0.004 | 0.029 | 61 | 56.89 | 52 | 13.3 | 1.9 | 635 | 29888 | 3392 | 59.776
17.06.2026 | 4617580 | SAE15B25 | VD | 1566 | 7199 | 63 | NR |  | 0 | 132 | 542 | [10 empty] | 1300 |  |  | 80 | 1200 |  | 178.86 | 310.86 | 4617580 | 0.53 | 0.02 | 0.001 | 0.058 | 0.64 | 55 | 0.262 | 1 | 0.19 | 0.004 | 0.027 | 58 | 57.23 | 41.9 | 13.2 | 1.6 | 505 | 35063 | 3862 | 63.75091
17.06.2026 | 4617581 | SAE15B25 | VD | 1560 | 9500 | 50 | NR |  | 0 | 132 | 120 | [10 empty] | 1300 |  |  | 80 | 1250 |  | 39.6 | 171.6 | 4617581 | 0.251 | 0.02 | 0.001 | 0.048 | 0.372 | 45 | 0.257 | 1.01 | 0.193 | 0.005 | 0.028 | 57 | 49.27 | 27.5 | 14 | 1.4 | 1060 | 38462 | 4099 | 57.693
17.06.2026 | 4617582 | SAE15B25 | VD | 1566 | 8565 | 48 | NR |  | 0 | 132 | 120 | [10 empty] | 1300 |  |  | 80 | 1400 |  | 39.6 | 171.6 | 4617582 | 0.176 | 0.01 | 0.001 | 0.056 | 0.215 | 54 | 0.256 | 1.01 | 0.188 | 0.003 | 0.026 | 55 | 58.12 | 62.1 | 14.7 | 1.4 | 590 | 37802 | 4514 | 64.80343
17.06.2026 | 4617583 | JSPHTHS(V) | NVD | 1600 | 6200 | 51 | NR |  | 0 | 132 | 120 | [10 empty] | 1400 |  |  | 160 | 1300 |  | 39.6 | 171.6 | 4617583 | 0.043 | 0.02 | 0.001 | 0.0589 | 0.635 | 58 | 0.184 | 1.34 | 0.2129 | 0.004 | 0.033 | 63 | 62.26 | 55.6 | 13.7 | 1.3 | 603 | 37939 | 4038 | 65.03829
17.06.2026 | 4617584 | SAE15B25 | VD | 1568 | 4400 | 48 | NR |  | 0 | 132 | 100 | [10 empty] | 1200 |  |  | 80 | 1300 |  | 33 | 165 | 4617584 | 0.056 | 0.01 | 0.002 | 0.056 | 0.727 | 54 | 0.259 | 0.98 | 0.1789 | 0.005 | 0.032 | 58 | 68.12 | 50.4 | 14 | 1.1 | 218 | 34804 | 3467 | 65.2575
17.06.2026 | 4617585 | JSPHTHS(V) | NVD | 1575 | 7631 | 103 | NR |  | 0 | 132 | 332 | [10 empty] | 1600 |  |  | 120 | 1200 | 25 | 109.56 | 241.56 | 4617585 | 0.271 | 0.02 | 0.002 | 0.063 | 0.654 | 54 | 0.195 | 1.33 | 0.2079 | 0.005 | 0.032 | 68 | 60.53 | 52.7 | 14 | 1.6 | 798 | 42169 | 4794 | 61.71073
17.06.2026 | 4617586 | JSPHTHS(V) | NVD | 1566 | 5650 | 75 | NR |  | 0 | 132 | 340 | [10 empty] | 1600 |  |  | 120 | 1300 |  | 112.2 | 244.2 | 4617586 | 0.028 | 0.01 | 0.001 | 0.057 | 0.542 | 55 | 0.184 | 1.35 | 0.227 | 0.0089 | 0.034 | 64 | 63.09 | 44.2 | 14.7 | 1.6 | 238 | 39258 | 4061 | 63.66162
17.06.2026 | 4617587 | JSPHTHS(V) | NVD | 1570 | 6106 | 85 | NR |  | 0 | 132 | 433 | [10 empty] | 1600 |  |  | 120 | 1250 |  | 142.89 | 274.89 | 4617587 | 0.11 | 0.01 | 0.001 | 0.062 | 0.519 | 54 | 0.173 | 1.32 | 0.254 | 0.004 | 0.016 | 61 | 58.2 | 54.6 | 14.6 | 1.9 | 327 | 32679 | 3535 | 65.358
17.06.2026 | 4617588 | SAE15B25 | VD | 1568 | 5233 | 54 | NR |  | 0 | 132 | 100 | [10 empty] | 1200 |  |  | 110 | 1250 |  | 33 | 165 | 4617588 | 0.139 | 0.01 | 0.001 | 0.063 | 0.615 | 57 | 0.261 | 0.97 | 0.186 | 0.004 | 0.034 | 61 | 57.28 | 55.3 | 14.2 | 1.7 | 487 | 35029 | 3917 | 67.79806
17.06.2026 | 4617589 | JSPHTHS(V) | NVD | 1570 | 4527 | 55 | NR |  | 0 | 132 | 580 | [10 empty] | 1600 |  |  | 120 | 1200 |  | 191.4 | 323.4 | 4617589 | 0.057 | 0.01 | 0.001 | 0.066 | 0.726 | 64 | 0.179 | 1.34 | 0.2129 | 0.012 | 0.031 | 64 | 60 | 61.8 | 14.2 | 0.4 | 382 | 35021 | 3061 | 63.67455
17.06.2026 | 4617590 | JSPHTHS(V) | NVD | 1569 | 4242 | 55 | NR |  | 0 | 132 | 250 | [10 empty] | 1700 |  |  | 130 | 1300 |  | 82.5 | 214.5 | 4617590 | 0.313 | 0.01 | 0.003 | 0.0759 | 0.921 | 60 | 0.2 | 1.32 | 0.227 | 0.0089 | 0.039 | 66 | 58.69 | 60.1 | 12.7 | 0.7 | 478 | 29045 | 3435 | 52.80909
18.06.2026 | 4617591 | JSPHTHS(V) | NVD | 1566 | 3685 | 48 | NR |  | 0 | 132 | 440 | [10 empty] | 1700 |  |  | 130 | 1200 |  | 145.2 | 277.2 | 4617591 | 0.376 | 0.03 | 0.0025 | 0.0565 | 0.439 | 55 | 0.189 | 1.36 | 0.215 | 0.006 | 0.028 | 63 | 50.06 | 35.3 | 11.8 | 0.8 | 529 | 34223 | 3435 | 64.168125
18.06.2026 | 4617592 | JSPHTHS(V) | NVD | 1565 | 4617 | 40 | NR |  | 0 | 132 | 300 | [10 empty] | 1700 |  |  | 130 | 1250 |  | 99 | 231 | 4617592 | 0.038 | 0.02 | 0.001 | 0.063 | 0.444 | 60 | 0.174 | 1.3 | 0.2129 | 0.008 | 0.031 | 61 | 62.09 | 55.2 | 12.8 | 0.6 | 362 | 37826 | 3838 | 64.84457
18.06.2026 | 4617593 | JSPHTHS(V) | NVD | 1565 | 4816 | 44 | NR |  | 0 | 132 | 330 | [10 empty] | 1700 |  |  | 110 | 1200 |  | 108.9 | 240.9 | 4617593 | 0.436 | 0.05 | 0.003 | 0.0449 | 0.81 | 53 | 0.191 | 1.34 | 0.216 | 0.0089 | 0.032 | 64 | 64.58 | 34.2 | 9.7 | 0.3 | 171 | 34203 | 3112 | 60.35824
18.06.2026 | 4617594 | JSPHTHS(V) | NVD | 1570 | 5010 | 68 | NR |  | 0 | 178 | 385 | [10 empty] | 1700 |  |  | 125 | 1000 |  | 127.05 | 305.05 | 4617594 | 0.157 | 0.03 | 0.003 | 0.047 | 0.482 | 54 | 0.186 | 1.33 | 0.217 | 0.006 | 0.037 | 67 | 61.25 | 34.3 | 9.9 | 0.8 | 356 | 34822 | 3436 | 65.29125
18.06.2026 | 4617595 | JSPHTHS(V) | NVD | 1590 | 4960 | 67 | NR |  | 0 | 178 | 375 | [10 empty] | 1700 |  |  | 110 | 1050 |  | 123.75 | 301.75 | 4617595 | 0.321 | 0.03 | 0.001 | 0.066 | 0.409 | 57 | 0.193 | 1.36 | 0.217 | 0.006 | 0.034 | 64 | 59.7 | 53.2 | 12.6 | 0.9 | 364 | 32096 | 3545 | 64.192
18.06.2026 | 4617596 | S275HS | NVD | 1590 | 6795 | 75 | NR |  | 0 | 132 | 110 | [10 empty] | 1200 |  |  | 100 | 1150 |  | 36.3 | 168.3 | 4617596 | [6 empty] | 0.161 | 0.83 | 0.223 | 0.007 | 0.04 | 67 | 54.98 | 34.2 | 11.2 | 0.9 | 368 | 34698 | 3628 | 65.05875
18.06.2026 | 4617597 | EN1APB | NVD | 1620 | 5554 | 60 | 1580 |  | 0 | 66 | 0 | [10 empty] | 1300 |  | 30 |  | 500 |  | 0 | 66 | 4617597 | 0.031 | 0.01 | 0.001 | 0.0599 | 0.607 | 66 | 0.081 | 1.03 | 0.029 | 0.277 | 0.001 | 61 | 56.79 | 50.2 | 12.2 | 0.6 | 579 | 34320 | 3723 | 62.4
18.06.2026 | 4617598 | EN1APB | NVD | 1612 | 7400 | 60 | 1536 |  | 0 | 66 | 0 | [10 empty] | 1200 |  |  |  | 500 |  | 0 | 66 | 4617598 | 0.654 | 0.03 | 0.002 | 0.064 | 0.245 | 64 | 0.082 | 1.11 | 0.05 | 0.252 | 0.001 | 64 | 58.62 | 42.2 | 10.3 | 0.6 | 583 | 31389 | 3663 | 62.778
18.06.2026 | 4617599 | S275HS | NVD | 1570 | 2954 | 28 | NR |  | 0 | 132 | 210 | [10 empty] | 1200 |  |  | 110 | 950 |  | 69.3 | 201.3 | 4617599 | 0.073 | 0.01 | 0.001 | 0.066 | 0.821 | 55 | 0.168 | 0.84 | 0.1719 | 0.01 | 0.03 | 61 | 56.52 | 55.2 | 12.6 | 0.6 | 277 | 29643 | 3464 | 59.286
18.06.2026 | 4617600 | S275HS | NVD | 1580 | 4752 | 27 | NR |  | 0 | 132 | 0 | [10 empty] | 1300 |  |  | 110 | 1350 | 25 | 0 | 132 | 4617600 | 0.762 | 0.01 | 0.005 | 0.078 | 0.684 | 73 | 0.156 | 0.85 | 0.202 | 0.007 | 0.034 | 54 | 56.81 | 58.3 | 12.1 | 1 | 428 | 32786 | 3786 | 61.47375
18.06.2026 | 4617601 | S275HS | NVD | 1575 | 5814 | 40 | NR |  | 0 | 132 | 495 | [10 empty] | 1300 |  |  | 120 | 1250 | 25 | 163.35 | 295.35 | 4617601 | 0.575 | 0.01 | 0.01 | 0.065 | 0.399 | 40 | 0.184 | 0.86 | 0.182 | 0.006 | 0.028 | 70 | 57.31 | 66.8 | 13.2 | 0.5 | 506 | 36202 | 4059 | 62.06057
18.06.2026 | 4617602 | JSPHTHSV | NVD | 1610 | 7000 | 57 | NR |  | 0 | 132 | 360 | [10 empty] | 1600 |  |  | 150 | 1200 | 25 | 118.8 | 250.8 | 4617602 | 0.145 | 0.02 | 0.006 | 0.0529 | 0.548 | 50 | 0.204 | 1.37 | 0.229 | 0.006 | 0.034 | 63 | 56.32 | 37.1 | 14.6 | 1.1 | 407 | 28910 | 4127 | 59.81379
18.06.2026 | 4617603 | JSPHTHSV | NVD | 1565 | 6102 | 100 | NR |  | 0 | 132 | 460 | [10 empty] | 1700 |  |  | 120 | 1150 | 25 | 151.8 | 283.8 | 4617603 | 0.198 | 0.02 | 0.001 | 0.055 | 0.519 | 58 | 0.188 | 1.33 | 0.22 | 0.007 | 0.037 | 64 | 57.44 | 37 | 13.2 | 0.8 | 443 | 32803 | 3910 | 63.48968
18.06.2026 | 4617604 | JSPHTHSV(VD) | VD | 1566 | 7467 | 71 | NR |  | 0 | 132 | 360 | [10 empty] | 1700 |  |  | 100 | 1350 |  | 118.8 | 250.8 | 4617604 | 0.056 | 0.01 | 0.001 | 0.058 | 0.525 | 58 | 0.182 | 1.34 | 0.2062 | 0.0073 | 0.041 | 64 | 58.86 | 38.8 | 13.9 | 1.2 | 72 | 35818 | 4112 | 67.15875
18.06.2026 | 4617605 | EN1APB | NVD | 1615 | 8000 | 74 | 1514 |  | 0 | 66 | 0 | [10 empty] | 1400 |  |  | 0 | 500 |  | 0 | 66 | 4617605 | 0.099 | 0.05 | 0.001 | 0.047 | 0.643 | 61 | 0.182 | 1.34 | 0.2059 | 0.007 | 0.041 | 64 | 49.48 | 33.8 | 13.5 | 0.8 | 382 | 34474 | 3860 | 62.68
18.06.2026 | 4617606 | JSPHTHSV | NVD | 1585 | 7809 | 77 | NR |  | 0 | 132 | 210 | [10 empty] | 1600 |  |  | 120 | 1200 | 25 | 69.3 | 201.3 | 4617606 | 0.545 | 0.04 | 0.003 | 0.0599 | 0.2 | 63 | 0.191 | 1.33 | 0.221 | 0.007 | 0.033 | 64 | 59.6 | 39.4 | 14.7 | 0.8 | 531 | 38327 | 4060 | 67.63588
18.06.2026 | 4617607 | EN1APB | NVD | [5 empty] | 0 | 0 | 0 | [16 empty] | 0 | 0 | 4617607 | [6 empty] | 0.088 | 1.11 | 0.027 | 0.2419 | 0.457 | 57 | 48.94 | 38.2 | 12.7 | 0.7 | 661 | 36379 | 4075 | 62.364
18.06.2026 | 4617608 | JSPHTHSV(VD) | VD |  | 3659 | 22 | NR |  | 0 | 132 | 400 | [10 empty] | 1700 |  |  | 100 | 1200 |  | 132 | 264 | 4617608 | [6 empty] | 0.183 | 1.32 | 0.19 | 0.0129 | 0.036 | 61 | 58.64 | 31 | 12.3 | 1 | 381 | 34918 | 3764 | 65.47125
18.06.2026 | 4617609 | JSPHTHSV(VD) | VD |  | 3378 | 30 | NR |  | 0 | 242 | 100 | [10 empty] | 1600 |  |  | 100 | 1150 |  | 33 | 275 | 4617609 | [6 empty] | 0.198 | 1.45 | 0.218 | 0.007 | 0.038 | 58 | 36.01 | 31.1 | 9.8 | 0.8 | 481 | 18889 | 3677 | 56.667
18.06.2026 | 4617610 | JSPHTHSV(VD) | VD | [5 empty] | 0 | 0 | 0 | [16 empty] | 0 | 0 | 4617610 | 0.212 | 0.02 | 0.002 | 0.069 | 0.808 | 61 | 0.196 | 1.32 | 0.2129 | 0.005 | 0.031 | 57 | 59.3 | 50.2 | 15.3 | 0.7 | 266 | 44990 | 4178 | 67.485
18.06.2026 | 4617611 | JSPHTHS(V) | NVD | [5 empty] | 0 | 0 | 0 | [16 empty] | 0 | 0 | 4617611 | 0.294 | 0.01 | 0.001 | 0.065 | 0.256 | 51 | 0.189 | 1.42 | 0.227 | 0.008 | 0.036 | 63 | 61.75 | 68.1 | 15.7 | 1.5 | 475 | 37083 | 3942 | 65.44059
18.06.2026 | 4617612 | JSPHTHS(V) | NVD | [5 empty] | 0 | 0 | 0 | [16 empty] | 0 | 0 | 4617612 | 0.075 | 0.01 | 0.007 | 0.0859 | 0.526 | 53 | 0.191 | 1.34 | 0.231 | 0.007 | 0.032 | 60 | 58.64 | 58.4 | 14.5 | 1.3 | 418 | 36928 | 3892 | 65.16706
18.06.2026 | 4617613 | JSPHTHS(V) | NVD | [5 empty] | 0 | 0 | 0 | [16 empty] | 0 | 0 | 4617613 | 0.054 | 0.02 | 0.016 | 0.083 | 0.817 | 53 | 0.188 | 1.32 | 0.227 | 0.0089 | 0.035 | 64 | 63.21 | 52.4 | 14.5 | 1.3 | 737 | 36738 | 3777 | 64.83176